## 牙膏-流动曲线
应力 | 剪切速率 | 黏度
Pa | 1/s | cP
542.464 | 0.100678 | 5388090
799.56 | 0.158638 | 5040140
895.585 | 0.251354 | 3563040
631.194 | 0.398345 | 1584540
579.036 | 0.630978 | 917680
561.457 | 0.999531 | 561721
516.812 | 1.5845 | 326167
503.993 | 2.511 | 200714
559.867 | 3.98168 | 140611
527.562 | 6.30801 | 83633.7
510.225 | 9.99702 | 51037.7
549.485 | 15.8451 | 34678.6
608.261 | 25.1133 | 24220.6
656.827 | 39.8037 | 16501.7
675.667 | 63.0783 | 10711.6
761.206 | 99.9783 | 7613.71

## 牙膏-频率曲线
角频率 | 储能模量 | 损耗模量 | 损耗角正切
rad/s | Pa | Pa
0.1 | 1869.52 | 1079.62 | 0.577488
0.15849 | 2175.89 | 1071.39 | 0.492391
0.251189 | 2408.15 | 1045.25 | 0.434047
0.398107 | 2604.56 | 1012.39 | 0.388699
0.630957 | 2754.5 | 1008.12 | 0.365988
1 | 2890.1 | 980.915 | 0.339406
1.5849 | 3034.11 | 993.534 | 0.327455
2.51189 | 3152.14 | 973.017 | 0.308684
3.98105 | 3308.34 | 974.997 | 0.294709
6.30957 | 3412.26 | 1005.87 | 0.294781
10.0001 | 3557.76 | 1050.4 | 0.295242
15.849 | 3699.2 | 1108.78 | 0.299736
25.1188 | 3850.21 | 1190.67 | 0.309248
39.8105 | 4013.8 | 1299.07 | 0.323651
63.0957 | 4186.08 | 1439.21 | 0.343809
100 | 4375.7 | 1603.57 | 0.366471

## 牙膏-屈服应力
振荡应力 | 储能模量 | 损耗模量 | 振荡应变
Pa | Pa | Pa | %
5.01237 | 8796.75 | 2129.81 | 0.0553798
6.68393 | 8892.31 | 2103.76 | 0.0731461
8.9133 | 8873.71 | 2076.85 | 0.0978031
11.8865 | 8753.57 | 2049.52 | 0.132214
15.8522 | 8446.42 | 2058.2 | 0.182344
21.1417 | 8091.84 | 1983.7 | 0.253758
28.1985 | 7526.74 | 1921.88 | 0.362997
37.6157 | 6739.56 | 1775.18 | 0.539724
50.1859 | 5824.3 | 1647.76 | 0.829123
66.9696 | 4875.73 | 1504.79 | 1.31244
89.3987 | 3925.13 | 1270.61 | 2.16689
119.38 | 3132.24 | 1032.47 | 3.61976
159.474 | 2493.98 | 838.628 | 6.06088
213.141 | 1962.09 | 691.721 | 10.2449
285.12 | 1488.88 | 581.698 | 17.8369
382.062 | 1036.92 | 499.341 | 33.197
513.6 | 613.896 | 415.921 | 69.2627
695.8 | 168.868 | 251.188 | 229.884
910.493 | 19.9051 | 87.0901 | 1019.18
998.782 | 11.9112 | 66.3012 | 1482.69

## 牙膏-触变环
0.1-100 |  |  |  | 100-0.1
应力 | 剪切速率 | 黏度 | 步骤时间 | 应力 | 剪切速率 | 黏度 | 步骤时间
Pa | 1/s | cP | s | Pa | 1/s | cP | s
242.421 | 0.0969081 | 2501550 | 4.09105 | 650.813 | 100.001 | 6508.09 | 4.06714
597.488 | 0.158891 | 3760350 | 8.15219 | 563.038 | 63.1081 | 8921.81 | 8.11743
545.209 | 0.251449 | 2168260 | 12.2124 | 494.048 | 39.8172 | 12407.9 | 12.1247
479.634 | 0.398147 | 1204670 | 16.2855 | 438.229 | 25.1237 | 17442.8 | 16.2147
451.446 | 0.630898 | 715562 | 20.3396 | 389.881 | 15.8521 | 24594.9 | 20.228
433.307 | 1.00003 | 433295 | 24.3977 | 349.776 | 10.0019 | 34971 | 24.2766
438.405 | 1.58466 | 276655 | 28.4349 | 311.829 | 6.31077 | 49412.2 | 28.3247
413.388 | 2.5115 | 164598 | 32.4602 | 280.485 | 3.98187 | 70440.5 | 32.406
408.372 | 3.98034 | 102597 | 36.4834 | 256.057 | 2.51246 | 101915 | 36.4648
444.494 | 6.30925 | 70451.2 | 40.5125 | 234.877 | 1.58529 | 148160 | 40.515
486.554 | 9.99632 | 48673.3 | 44.5279 | 216.824 | 1.00027 | 216765 | 44.5363
527.35 | 15.844 | 33283.9 | 48.574 | 200.986 | 0.631098 | 318470 | 48.5779
597.162 | 25.1068 | 23784.9 | 52.5925 | 183.205 | 0.398189 | 460095 | 52.6138
642.919 | 39.8113 | 16149.1 | 56.6214 | 162.832 | 0.251197 | 648224 | 56.6532
640.575 | 63.0868 | 10153.9 | 60.6585 | 143.012 | 0.158473 | 902438 | 60.6802
678.545 | 99.9869 | 6786.34 | 64.6978 | 126.343 | 0.0999602 | 1263940 | 64.7233

## 牙膏-3ITT
0.1-300s |  | 50-60s |  | 0.1-600s
黏度 | 步骤时间 | 黏度 | 步骤时间 | 黏度 | 步骤时间
cP | s | cP | s | cP | s
458000 | 1.004 | 29311.2 | 1.004 | 25786.7 | 1.004
967935 | 2.004 | 12610.3 | 2.004 | 902085 | 2.004
1618920 | 3.004 | 12262.9 | 3.004 | 906310 | 3.004
1777510 | 4.004 | 12184.5 | 4.004 | 913584 | 4.004
1887690 | 5.004 | 12163.2 | 5.004 | 918518 | 5
2016650 | 6.004 | 11651.3 | 6.004 | 927265 | 6.004
2052500 | 7.004 | 11322.1 | 7.004 | 938354 | 7.004
2080800 | 8.004 | 11381.8 | 8.004 | 940912 | 8
2114590 | 9.008 | 11171.1 | 9.004 | 949310 | 9.004
2121830 | 10.004 | 11174.3 | 10.004 | 958101 | 10
2131030 | 11.004 | 11161.9 | 11.004 | 957842 | 11
2132170 | 12.004 | 10993.7 | 12.004 | 966648 | 12
2133270 | 13.004 | 10892.5 | 13.004 | 972929 | 13.004
2128480 | 14.004 | 10984 | 14.004 | 974986 | 14.004
2125850 | 15.004 | 10845.2 | 15.004 | 981264 | 15
2101770 | 16.004 | 10859.4 | 16.004 | 982960 | 16
2095170 | 17.004 | 10967.1 | 17 | 988543 | 17
2087960 | 18.004 | 10663.8 | 18.004 | 990308 | 18
2072650 | 19.004 | 10782.4 | 19.004 | 993023 | 19.004
2065590 | 20.004 | 10719.1 | 20.004 | 997982 | 20
2057700 | 21.004 | 10725.7 | 21.004 | 997909 | 21
2042910 | 22.004 | 10529.5 | 22.008 | 1003500 | 22
2032720 | 23.004 | 10704.2 | 23.004 | 1007840 | 23
2023880 | 24.004 | 10680.8 | 24.004 | 1007770 | 24
2015390 | 25.004 | 10421.7 | 25.004 | 1013410 | 25.004
2003640 | 26.004 | 10636.1 | 26.004 | 1009690 | 26
1999690 | 27.004 | 10606.9 | 27.004 | 1015800 | 27.004
1994050 | 28.004 | 10132.4 | 28.004 | 1020640 | 28.004
1984280 | 29.004 | 10606.2 | 29.004 | 1021050 | 29
1980810 | 30.004 | 10228 | 30.004 | 1024760 | 30.004
1975840 | 31.004 | 10099.7 | 31.004 | 1028190 | 31.004
1971790 | 32.004 | 10680.1 | 32.004 | 1029820 | 32.004
1973480 | 33.004 | 10015.7 | 33.004 | 1033840 | 33.004
1966390 | 34.004 | 10623.7 | 34.004 | 1034150 | 34
1964420 | 35.008 | 10630.5 | 35.004 | 1037060 | 35.004
1962730 | 36.004 | 9974.88 | 36.004 | 1041660 | 36.004
1960350 | 37.004 | 10588.5 | 37.004 | 1039820 | 37
1958610 | 38.004 | 10557.5 | 38.004 | 1046510 | 38.004
1957900 | 39.004 | 10014.7 | 39.004 | 1043170 | 39
1958820 | 40.004 | 10563.7 | 40.004 | 1047500 | 40.004
1958920 | 41.004 | 9918.66 | 41.004 | 1051370 | 41.004
1957470 | 42.004 | 9883.86 | 42.004 | 1048960 | 42.004
1959580 | 43.004 | 10429.7 | 43.004 | 1054150 | 43.004
1957220 | 44.004 | 9898.87 | 44.008 | 1057280 | 44.004
1954570 | 45.004 | 10444.3 | 45.004 | 1056860 | 45
1956820 | 46.004 | 10405.1 | 46.004 | 1061680 | 46.004
1956480 | 47.004 | 9829.1 | 47.004 | 1062870 | 47.004
1960990 | 48.004 | 10310.6 | 48.004 | 1066350 | 48.004
1962960 | 49.004 | 10344.3 | 49.004 | 1067050 | 49
1962280 | 50.004 | 9813.67 | 50.004 | 1069080 | 50
1966540 | 51.004 | 10277.7 | 51.004 | 1078890 | 51
1972200 | 52.008 | 9833.39 | 52.004 | 1106370 | 52
1971030 | 53.004 | 9820.24 | 53.004 | 1108570 | 53
1972910 | 54.004 | 10211.2 | 54.004 | 1128920 | 54
1973150 | 55.004 | 9802.32 | 55.004 | 1134700 | 55
1975290 | 56.004 | 10203.8 | 56.004 | 1141310 | 56.004
1976680 | 57.008 | 10132 | 57.004 | 1124580 | 57
1976280 | 58.004 | 9834.25 | 58.004 | 1094040 | 58.004
1977910 | 59.004 | 10196.7 | 59.004 | 1089490 | 59.004
1975680 | 60.004 | 10078.8 | 60.004 | 1092070 | 60.004
1976250 | 61.004 |  |  | 1093850 | 61
1978330 | 62.004 |  |  | 1093560 | 62
1979990 | 63.004 |  |  | 1097610 | 63.004
1984320 | 64.004 |  |  | 1100860 | 64.004
1993240 | 65.004 |  |  | 1098600 | 65.004
1995020 | 66.004 |  |  | 1100640 | 66
2001680 | 67.004 |  |  | 1110210 | 67
2007890 | 68.004 |  |  | 1112750 | 68
2006910 | 69.004 |  |  | 1106900 | 69.004
2010960 | 70.004 |  |  | 1110210 | 70.004
2011590 | 71.004 |  |  | 1108910 | 71.004
2014860 | 72.004 |  |  | 1111740 | 72.004
2018080 | 73.004 |  |  | 1117060 | 73
2020730 | 74.004 |  |  | 1117840 | 74.004
2024540 | 75.004 |  |  | 1119170 | 75
2066580 | 76.004 |  |  | 1120760 | 76.004
2055260 | 77.004 |  |  | 1123990 | 77
2077700 | 78.004 |  |  | 1123200 | 78.004
2060700 | 79.004 |  |  | 1126320 | 79.004
2064380 | 80.004 |  |  | 1131400 | 80
2063190 | 81.004 |  |  | 1129710 | 81.004
2043760 | 82.004 |  |  | 1134670 | 82
2046890 | 83.004 |  |  | 1136110 | 83.008
2047450 | 84.004 |  |  | 1134060 | 84.004
2052020 | 85.004 |  |  | 1138200 | 85
2055760 | 86.004 |  |  | 1140990 | 86
2057210 | 87.004 |  |  | 1140190 | 87.004
2063690 | 88.004 |  |  | 1138080 | 88.004
2065240 | 89.004 |  |  | 1144680 | 89
2065570 | 90.004 |  |  | 1148020 | 90.004
2071770 | 91.004 |  |  | 1145970 | 91
2072990 | 92.004 |  |  | 1150000 | 92
2075030 | 93.004 |  |  | 1153320 | 93.004
2076430 | 94.004 |  |  | 1150140 | 94.004
2077010 | 95.004 |  |  | 1154740 | 95.004
2080050 | 96.004 |  |  | 1156780 | 96
2080630 | 97.004 |  |  | 1155990 | 97
2086760 | 98.004 |  |  | 1159730 | 98.004
2090900 | 99.004 |  |  | 1162510 | 99.004
2088080 | 100.004 |  |  | 1161180 | 100.004
2091090 | 101.004 |  |  | 1163660 | 101
2096930 | 102.004 |  |  | 1164260 | 102.004
2094780 | 103.004 |  |  | 1168710 | 103
2097340 | 104.004 |  |  | 1167820 | 104
2100890 | 105.008 |  |  | 1170200 | 105.004
2099810 | 106.004 |  |  | 1172080 | 106.004
2100680 | 107.004 |  |  | 1171680 | 107.004
2103920 | 108.004 |  |  | 1176500 | 108
2105910 | 109.004 |  |  | 1179310 | 109.004
2106220 | 110.004 |  |  | 1176130 | 110.004
2108150 | 111.004 |  |  | 1180380 | 111.004
2111030 | 112.004 |  |  | 1182840 | 112.004
2109210 | 113.004 |  |  | 1183560 | 113
2114560 | 114.004 |  |  | 1183430 | 114.004
2116160 | 115.004 |  |  | 1186270 | 115.004
2117680 | 116.004 |  |  | 1189070 | 116
2121440 | 117.004 |  |  | 1190560 | 117
2122890 | 118.004 |  |  | 1192620 | 118.004
2120200 | 119.004 |  |  | 1193730 | 119.004
2123300 | 120.004 |  |  | 1192280 | 120.004
2125040 | 121.004 |  |  | 1196740 | 121.004
2123600 | 122.004 |  |  | 1197550 | 122
2126240 | 123.008 |  |  | 1196350 | 123
2130440 | 124.004 |  |  | 1198600 | 124.004
2131400 | 125.004 |  |  | 1200460 | 125
2134420 | 126.004 |  |  | 1202080 | 126
2136320 | 127.004 |  |  | 1204250 | 127.004
2140300 | 128.004 |  |  | 1205440 | 128.004
2141860 | 129.004 |  |  | 1207100 | 129
2145200 | 130.004 |  |  | 1206580 | 130.004
2149670 | 131.008 |  |  | 1210470 | 131.004
2148900 | 132.004 |  |  | 1213000 | 132.004
2148390 | 133.004 |  |  | 1211300 | 133.004
2147660 | 134.004 |  |  | 1216220 | 134
2145730 | 135.004 |  |  | 1217440 | 135
2148800 | 136.004 |  |  | 1216830 | 136
2149640 | 137.004 |  |  | 1219600 | 137.004
2154170 | 138.004 |  |  | 1222200 | 138
2155040 | 139.004 |  |  | 1222580 | 139.004
2157900 | 140.004 |  |  | 1225060 | 140
2159460 | 141.004 |  |  | 1227070 | 141
2161820 | 142.004 |  |  | 1227110 | 142.004
2163710 | 143.004 |  |  | 1227350 | 143.004
2166840 | 144.004 |  |  | 1229820 | 144.004
2167050 | 145.004 |  |  | 1232430 | 145
2168800 | 146.004 |  |  | 1231310 | 146
2171760 | 147.004 |  |  | 1234920 | 147
2168210 | 148.004 |  |  | 1236770 | 148.004
2170020 | 149.004 |  |  | 1235380 | 149.004
2169420 | 150.004 |  |  | 1236960 | 150.004
2172080 | 151.004 |  |  | 1236810 | 151.004
2172950 | 152.004 |  |  | 1242290 | 152
2171880 | 153.004 |  |  | 1243540 | 153
2172650 | 154.004 |  |  | 1244130 | 154.004
2173540 | 155.004 |  |  | 1246020 | 155.004
2173160 | 156.004 |  |  | 1244850 | 156
2175190 | 157.004 |  |  | 1248060 | 157.004
2175210 | 158.004 |  |  | 1248590 | 158.004
2176460 | 159.004 |  |  | 1248130 | 159.004
2173770 | 160.004 |  |  | 1251140 | 160
2172350 | 161.004 |  |  | 1251830 | 161.004
2177440 | 162.004 |  |  | 1254810 | 162.004
2176830 | 163.004 |  |  | 1256410 | 163.004
2176360 | 164.004 |  |  | 1257500 | 164.004
2177230 | 165.004 |  |  | 1259780 | 165
2174970 | 166.004 |  |  | 1260300 | 166.004
2175390 | 167.004 |  |  | 1260940 | 167
2176980 | 168.004 |  |  | 1264290 | 168
2177780 | 169.004 |  |  | 1264590 | 169
2176060 | 170.004 |  |  | 1266910 | 170
2178470 | 171.004 |  |  | 1269260 | 171.004
2181420 | 172.004 |  |  | 1267870 | 172.004
2182760 | 173.004 |  |  | 1270980 | 173.004
2183000 | 174.004 |  |  | 1270760 | 174.004
2186470 | 175.004 |  |  | 1274210 | 175.004
2186530 | 176.004 |  |  | 1274990 | 176
2187270 | 177.004 |  |  | 1276800 | 177.004
2190360 | 178.004 |  |  | 1279230 | 178.004
2191100 | 179.004 |  |  | 1278930 | 179.004
2191070 | 180.004 |  |  | 1279120 | 180.004
2191910 | 181.004 |  |  | 1283100 | 181
2192250 | 182.004 |  |  | 1282700 | 182.004
2194600 | 183.004 |  |  | 1286970 | 183.004
2196370 | 184.004 |  |  | 1285480 | 184.004
2195810 | 185.004 |  |  | 1287500 | 185.004
2196820 | 186.004 |  |  | 1290530 | 186.004
2195980 | 187.004 |  |  | 1291090 | 187.004
2197480 | 188.004 |  |  | 1293130 | 188
2200140 | 189.004 |  |  | 1294580 | 189.004
2201420 | 190.004 |  |  | 1295460 | 190.004
2204440 | 191.004 |  |  | 1298480 | 191
2204120 | 192.004 |  |  | 1298130 | 192
2209790 | 193.004 |  |  | 1300870 | 193.004
2214220 | 194.004 |  |  | 1304650 | 194.004
2212430 | 195.004 |  |  | 1304150 | 195.004
2210280 | 196.004 |  |  | 1306680 | 196.004
2208570 | 197.004 |  |  | 1306660 | 197.004
2208960 | 198.004 |  |  | 1310880 | 198.004
2208690 | 199.004 |  |  | 1312610 | 199
2212450 | 200.004 |  |  | 1312420 | 200.004
2213640 | 201.004 |  |  | 1315840 | 201.004
2214160 | 202.004 |  |  | 1315890 | 202.004
2212060 | 203.004 |  |  | 1316590 | 203.004
2220270 | 204.004 |  |  | 1319890 | 204.004
2215730 | 205.004 |  |  | 1318910 | 205
2210520 | 206.004 |  |  | 1323280 | 206.004
2220860 | 207.004 |  |  | 1323870 | 207.004
2211220 | 208.004 |  |  | 1326860 | 208.004
2221460 | 209.004 |  |  | 1327620 | 209.004
2213940 | 210.004 |  |  | 1327020 | 210
2227710 | 211.004 |  |  | 1330110 | 211
2246680 | 212.004 |  |  | 1331720 | 212.004
2233860 | 213.004 |  |  | 1332610 | 213.004
2212930 | 214.004 |  |  | 1336360 | 214.004
2219450 | 215.004 |  |  | 1335670 | 215
2220330 | 216.004 |  |  | 1337250 | 216.004
2227840 | 217.004 |  |  | 1342020 | 217.004
2268740 | 218.004 |  |  | 1343160 | 218.004
2305370 | 219.004 |  |  | 1346410 | 219.004
2229160 | 220.004 |  |  | 1344870 | 220.004
2227770 | 221.004 |  |  | 1347500 | 221.004
2304480 | 222.004 |  |  | 1349690 | 222.004
2452380 | 223.004 |  |  | 1350610 | 223.004
2315270 | 224.008 |  |  | 1354590 | 224.004
2278590 | 225.004 |  |  | 1354770 | 225.004
2244710 | 226.004 |  |  | 1356350 | 226
2234230 | 227.004 |  |  | 1360170 | 227.004
2210400 | 228.004 |  |  | 1362940 | 228.004
2207760 | 229.004 |  |  | 1365290 | 229.004
2206190 | 230.008 |  |  | 1366100 | 230.004
2208790 | 231.004 |  |  | 1366480 | 231.004
2208060 | 232.004 |  |  | 1369880 | 232.004
2213390 | 233.004 |  |  | 1370120 | 233
2215350 | 234.004 |  |  | 1374380 | 234
2217780 | 235.004 |  |  | 1375350 | 235.004
2222350 | 236.004 |  |  | 1376710 | 236
2222810 | 237.004 |  |  | 1377490 | 237
2222140 | 238.004 |  |  | 1380570 | 238.008
2222520 | 239.004 |  |  | 1383700 | 239.004
2228180 | 240.004 |  |  | 1384930 | 240.004
2233970 | 241.004 |  |  | 1385570 | 241.004
2236110 | 242.004 |  |  | 1389560 | 242.004
2236220 | 243.004 |  |  | 1389910 | 243.004
2236580 | 244.004 |  |  | 1392990 | 244.004
2235870 | 245.004 |  |  | 1395090 | 245
2233510 | 246.004 |  |  | 1395570 | 246
2236560 | 247.004 |  |  | 1399940 | 247.004
2238530 | 248.004 |  |  | 1401320 | 248.004
2237360 | 249.008 |  |  | 1403460 | 249.004
2235330 | 250.004 |  |  | 1407580 | 250.004
2234770 | 251.004 |  |  | 1408700 | 251.004
2235760 | 252.004 |  |  | 1412180 | 252.004
2230970 | 253.004 |  |  | 1411340 | 253
2231480 | 254.004 |  |  | 1414120 | 254.004
2230810 | 255.004 |  |  | 1418050 | 255.004
2225280 | 256.004 |  |  | 1416550 | 256
2228770 | 257.004 |  |  | 1420150 | 257.004
2223810 | 258.004 |  |  | 1422130 | 258.004
2228640 | 259.004 |  |  | 1424300 | 259.004
2240450 | 260.004 |  |  | 1426050 | 260.004
2227290 | 261.004 |  |  | 1427210 | 261.004
2226650 | 262.004 |  |  | 1429830 | 262.004
2224560 | 263.004 |  |  | 1430590 | 263
2227190 | 264.004 |  |  | 1435370 | 264.004
2227970 | 265.004 |  |  | 1435830 | 265.004
2222510 | 266.004 |  |  | 1437300 | 266.004
2224560 | 267.004 |  |  | 1440860 | 267.004
2227650 | 268.004 |  |  | 1443710 | 268
2233650 | 269.004 |  |  | 1445180 | 269.004
2238190 | 270.004 |  |  | 1446510 | 270.004
2240390 | 271.004 |  |  | 1447620 | 271.004
2248300 | 272.004 |  |  | 1450440 | 272.004
2251050 | 273.004 |  |  | 1452910 | 273.004
2251350 | 274.004 |  |  | 1454010 | 274
2252710 | 275.004 |  |  | 1456680 | 275.004
2257090 | 276.004 |  |  | 1457920 | 276.004
2259270 | 277.004 |  |  | 1460550 | 277.004
2260670 | 278.004 |  |  | 1464440 | 278.004
2261660 | 279.004 |  |  | 1467340 | 279.004
2263660 | 280.004 |  |  | 1469390 | 280.004
2264160 | 281.004 |  |  | 1471140 | 281.004
2266400 | 282.004 |  |  | 1473080 | 282.004
2266670 | 283.004 |  |  | 1477440 | 283
2263530 | 284.004 |  |  | 1477680 | 284.004
2264420 | 285.004 |  |  | 1477860 | 285.004
2266380 | 286.004 |  |  | 1479410 | 286.004
2266680 | 287.004 |  |  | 1482820 | 287.004
2269790 | 288.004 |  |  | 1485980 | 288.004
2271510 | 289.004 |  |  | 1487210 | 289.004
2271810 | 290.004 |  |  | 1489250 | 290.004
2272420 | 291.004 |  |  | 1490730 | 291.004
2276650 | 292.004 |  |  | 1491050 | 292.004
2276790 | 293.004 |  |  | 1494800 | 293
2277700 | 294.008 |  |  | 1495450 | 294.004
2283380 | 295.004 |  |  | 1498600 | 295.004
2286410 | 296.004 |  |  | 1502140 | 296.004
2288120 | 297.004 |  |  | 1502260 | 297.004
2291430 | 298.004 |  |  | 1504930 | 298.004
2296760 | 299.004 |  |  | 1506550 | 299.004
2300800 | 300.004 |  |  | 1507940 | 300.004
|  |  |  | 1509000 | 301.004
|  |  |  | 1512040 | 302.004
|  |  |  | 1515420 | 303.004
|  |  |  | 1516230 | 304.004
|  |  |  | 1519740 | 305.004
|  |  |  | 1521900 | 306.004
|  |  |  | 1522950 | 307.004
|  |  |  | 1525760 | 308.008
|  |  |  | 1525990 | 309.004
|  |  |  | 1526310 | 310.004
|  |  |  | 1528700 | 311.004
|  |  |  | 1529190 | 312.004
|  |  |  | 1532090 | 313
|  |  |  | 1533230 | 314.004
|  |  |  | 1535040 | 315.004
|  |  |  | 1537820 | 316.004
|  |  |  | 1541030 | 317.004
|  |  |  | 1544310 | 318.004
|  |  |  | 1542450 | 319.004
|  |  |  | 1544230 | 320.004
|  |  |  | 1546490 | 321.004
|  |  |  | 1545980 | 322
|  |  |  | 1549580 | 323.004
|  |  |  | 1551990 | 324.004
|  |  |  | 1553360 | 325.004
|  |  |  | 1555730 | 326.004
|  |  |  | 1557410 | 327.004
|  |  |  | 1559540 | 328.004
|  |  |  | 1559250 | 329.004
|  |  |  | 1560550 | 330.004
|  |  |  | 1562420 | 331.004
|  |  |  | 1563600 | 332.004
|  |  |  | 1563410 | 333.004
|  |  |  | 1567890 | 334.004
|  |  |  | 1569780 | 335
|  |  |  | 1572780 | 336.004
|  |  |  | 1573520 | 337.004
|  |  |  | 1574070 | 338.004
|  |  |  | 1577570 | 339
|  |  |  | 1575250 | 340.004
|  |  |  | 1578010 | 341.004
|  |  |  | 1579670 | 342.004
|  |  |  | 1581750 | 343.004
|  |  |  | 1583940 | 344.004
|  |  |  | 1584560 | 345.004
|  |  |  | 1588510 | 346
|  |  |  | 1589620 | 347.004
|  |  |  | 1589010 | 348.004
|  |  |  | 1590580 | 349.004
|  |  |  | 1592550 | 350.004
|  |  |  | 1595300 | 351
|  |  |  | 1597920 | 352.004
|  |  |  | 1597450 | 353.004
|  |  |  | 1600160 | 354.004
|  |  |  | 1598930 | 355.004
|  |  |  | 1600870 | 356.004
|  |  |  | 1604110 | 357.004
|  |  |  | 1605690 | 358
|  |  |  | 1606890 | 359.004
|  |  |  | 1608520 | 360.004
|  |  |  | 1610720 | 361.004
|  |  |  | 1612870 | 362.004
|  |  |  | 1613190 | 363.004
|  |  |  | 1615660 | 364.004
|  |  |  | 1614370 | 365.004
|  |  |  | 1615800 | 366
|  |  |  | 1618800 | 367.004
|  |  |  | 1619500 | 368.004
|  |  |  | 1620890 | 369.004
|  |  |  | 1622570 | 370.004
|  |  |  | 1622190 | 371.004
|  |  |  | 1625980 | 372.004
|  |  |  | 1624970 | 373.004
|  |  |  | 1626330 | 374.004
|  |  |  | 1630310 | 375.004
|  |  |  | 1630940 | 376.004
|  |  |  | 1632460 | 377.004
|  |  |  | 1631990 | 378.004
|  |  |  | 1635470 | 379.004
|  |  |  | 1637400 | 380.004
|  |  |  | 1637790 | 381.004
|  |  |  | 1642160 | 382.004
|  |  |  | 1644000 | 383.004
|  |  |  | 1643040 | 384.004
|  |  |  | 1644360 | 385.004
|  |  |  | 1644360 | 386.004
|  |  |  | 1648690 | 387.004
|  |  |  | 1647670 | 388.004
|  |  |  | 1648630 | 389.004
|  |  |  | 1652230 | 390
|  |  |  | 1650630 | 391.004
|  |  |  | 1654400 | 392.004
|  |  |  | 1657170 | 393.004
|  |  |  | 1657080 | 394.004
|  |  |  | 1658850 | 395.004
|  |  |  | 1658950 | 396.004
|  |  |  | 1659430 | 397.004
|  |  |  | 1664050 | 398.004
|  |  |  | 1664000 | 399.004
|  |  |  | 1666020 | 400.004
|  |  |  | 1665510 | 401.004
|  |  |  | 1667280 | 402.004
|  |  |  | 1669510 | 403.004
|  |  |  | 1668660 | 404.004
|  |  |  | 1671880 | 405.004
|  |  |  | 1674480 | 406.004
|  |  |  | 1676590 | 407.004
|  |  |  | 1680590 | 408.004
|  |  |  | 1679890 | 409.004
|  |  |  | 1679850 | 410.004
|  |  |  | 1679710 | 411
|  |  |  | 1682640 | 412.004
|  |  |  | 1685840 | 413.004
|  |  |  | 1684790 | 414.004
|  |  |  | 1685850 | 415.004
|  |  |  | 1687170 | 416.004
|  |  |  | 1687350 | 417.004
|  |  |  | 1690610 | 418.004
|  |  |  | 1691580 | 419.004
|  |  |  | 1693760 | 420
|  |  |  | 1693370 | 421.004
|  |  |  | 1692420 | 422.004
|  |  |  | 1695430 | 423.004
|  |  |  | 1695280 | 424.004
|  |  |  | 1697450 | 425
|  |  |  | 1701800 | 426.004
|  |  |  | 1698720 | 427.004
|  |  |  | 1701550 | 428.004
|  |  |  | 1704080 | 429.004
|  |  |  | 1705380 | 430.004
|  |  |  | 1708410 | 431.004
|  |  |  | 1708070 | 432.004
|  |  |  | 1710560 | 433.004
|  |  |  | 1706560 | 434.004
|  |  |  | 1712700 | 435.004
|  |  |  | 1715840 | 436.004
|  |  |  | 1715380 | 437.004
|  |  |  | 1716430 | 438.004
|  |  |  | 1719270 | 439.004
|  |  |  | 1719520 | 440.004
|  |  |  | 1722800 | 441.008
|  |  |  | 1724290 | 442.004
|  |  |  | 1723320 | 443.004
|  |  |  | 1725150 | 444.004
|  |  |  | 1724560 | 445.004
|  |  |  | 1727400 | 446
|  |  |  | 1727640 | 447.004
|  |  |  | 1730380 | 448.004
|  |  |  | 1733110 | 449.004
|  |  |  | 1731130 | 450.004
|  |  |  | 1733150 | 451.004
|  |  |  | 1735580 | 452.004
|  |  |  | 1736400 | 453.004
|  |  |  | 1738450 | 454.004
|  |  |  | 1738080 | 455.004
|  |  |  | 1738300 | 456.004
|  |  |  | 1739820 | 457.004
|  |  |  | 1742630 | 458.004
|  |  |  | 1742970 | 459.004
|  |  |  | 1742710 | 460.004
|  |  |  | 1745700 | 461.004
|  |  |  | 1748510 | 462.004
|  |  |  | 1746530 | 463
|  |  |  | 1749580 | 464
|  |  |  | 1750640 | 465.004
|  |  |  | 1751850 | 466.004
|  |  |  | 1752940 | 467.004
|  |  |  | 1753780 | 468.004
|  |  |  | 1755110 | 469.004
|  |  |  | 1755700 | 470.004
|  |  |  | 1756900 | 471.004
|  |  |  | 1758040 | 472.004
|  |  |  | 1759090 | 473.004
|  |  |  | 1762160 | 474.004
|  |  |  | 1764840 | 475.004
|  |  |  | 1764160 | 476
|  |  |  | 1766620 | 477.004
|  |  |  | 1767320 | 478.004
|  |  |  | 1767810 | 479.004
|  |  |  | 1768480 | 480.004
|  |  |  | 1769720 | 481.004
|  |  |  | 1772490 | 482.004
|  |  |  | 1772590 | 483.004
|  |  |  | 1774270 | 484.004
|  |  |  | 1774660 | 485.004
|  |  |  | 1774250 | 486.004
|  |  |  | 1776260 | 487.004
|  |  |  | 1778070 | 488.004
|  |  |  | 1777530 | 489.004
|  |  |  | 1779250 | 490.004
|  |  |  | 1780760 | 491.004
|  |  |  | 1782380 | 492.004
|  |  |  | 1784110 | 493.004
|  |  |  | 1785930 | 494.004
|  |  |  | 1788600 | 495.004
|  |  |  | 1788900 | 496.004
|  |  |  | 1791280 | 497.004
|  |  |  | 1793540 | 498.004
|  |  |  | 1793580 | 499.004
|  |  |  | 1795120 | 500.004
|  |  |  | 1795940 | 501.004
|  |  |  | 1797900 | 502.004
|  |  |  | 1798090 | 503.004
|  |  |  | 1799860 | 504.004
|  |  |  | 1800090 | 505.004
|  |  |  | 1800800 | 506.004
|  |  |  | 1800210 | 507.004
|  |  |  | 1804280 | 508.004
|  |  |  | 1805490 | 509.004
|  |  |  | 1804810 | 510.004
|  |  |  | 1806890 | 511.004
|  |  |  | 1807390 | 512.004
|  |  |  | 1809810 | 513.004
|  |  |  | 1811400 | 514.004
|  |  |  | 1811400 | 515.004
|  |  |  | 1812470 | 516.004
|  |  |  | 1813310 | 517.004
|  |  |  | 1816870 | 518.004
|  |  |  | 1818170 | 519.004
|  |  |  | 1820320 | 520.004
|  |  |  | 1820280 | 521.004
|  |  |  | 1819790 | 522.004
|  |  |  | 1820930 | 523.004
|  |  |  | 1823640 | 524.004
|  |  |  | 1823390 | 525.004
|  |  |  | 1822780 | 526.008
|  |  |  | 1825170 | 527.004
|  |  |  | 1826650 | 528.004
|  |  |  | 1828140 | 529.004
|  |  |  | 1829770 | 530.004
|  |  |  | 1829420 | 531.004
|  |  |  | 1830790 | 532.004
|  |  |  | 1831480 | 533.004
|  |  |  | 1833250 | 534.004
|  |  |  | 1832560 | 535.004
|  |  |  | 1834820 | 536.004
|  |  |  | 1836500 | 537.004
|  |  |  | 1836030 | 538.004
|  |  |  | 1837930 | 539.004
|  |  |  | 1838730 | 540.004
|  |  |  | 1839650 | 541.004
|  |  |  | 1838200 | 542.004
|  |  |  | 1841340 | 543.004
|  |  |  | 1842830 | 544.004
|  |  |  | 1844310 | 545.004
|  |  |  | 1847460 | 546.004
|  |  |  | 1850160 | 547.004
|  |  |  | 1848540 | 548.004
|  |  |  | 1849240 | 549.004
|  |  |  | 1851030 | 550.004
|  |  |  | 1853670 | 551.004
|  |  |  | 1959190 | 552.004
|  |  |  | 2158870 | 553.004
|  |  |  | 2111240 | 554.004
|  |  |  | 2033650 | 555.004
|  |  |  | 1863270 | 556.004
|  |  |  | 1860900 | 557.004
|  |  |  | 1858970 | 558.004
|  |  |  | 1862320 | 559.004
|  |  |  | 1861540 | 560.004
|  |  |  | 1861780 | 561.004
|  |  |  | 1862770 | 562.004
|  |  |  | 1864990 | 563.004
|  |  |  | 1865660 | 564.004
|  |  |  | 1866830 | 565.004
|  |  |  | 1868940 | 566.004
|  |  |  | 1868970 | 567.004
|  |  |  | 1870120 | 568.004
|  |  |  | 1871230 | 569.004
|  |  |  | 1873670 | 570.004
|  |  |  | 1873540 | 571.004
|  |  |  | 1874610 | 572.004
|  |  |  | 1875790 | 573.004
|  |  |  | 1876310 | 574.004
|  |  |  | 1877950 | 575.004
|  |  |  | 1880620 | 576.004
|  |  |  | 1883540 | 577.004
|  |  |  | 1884600 | 578.004
|  |  |  | 1885400 | 579.004
|  |  |  | 1887170 | 580.004
|  |  |  | 1886990 | 581.004
|  |  |  | 1890040 | 582.004
|  |  |  | 1891060 | 583.004
|  |  |  | 1890870 | 584.004
|  |  |  | 1892240 | 585.008
|  |  |  | 1892270 | 586.004
|  |  |  | 1894290 | 587.004
|  |  |  | 1895310 | 588.004
|  |  |  | 1897000 | 589.004
|  |  |  | 1897290 | 590.004
|  |  |  | 1898930 | 591.004
|  |  |  | 1900170 | 592.004
|  |  |  | 1903810 | 593.004
|  |  |  | 1904160 | 594.004
|  |  |  | 1904890 | 595.004
|  |  |  | 1908830 | 596.004
|  |  |  | 1907200 | 597.004
|  |  |  | 1907590 | 598.004
|  |  |  | 1911120 | 599
|  |  |  | 1910390 | 600.004

## T400-流动曲线
剪切速率 | 黏度
1/s | cP
0.105638 | 5398520
0.158479 | 1504470
0.250946 | 787954
0.397845 | 400765
0.630921 | 216231
0.999845 | 114175
1.585 | 91785.7
2.51181 | 48537.1
3.98009 | 27694.3
6.30825 | 19282.9
9.9953 | 10974.5
15.8475 | 7543.26
25.1124 | 5331.73
39.8026 | 3597.49
63.0875 | 2472.86
100.001 | 1715.48

## T400-频率曲线
角频率 | 储能模量 | 损耗模量 | 损耗角正切
rad/s | Pa | Pa
0.1 | 9044.64 | 5853.76 | 0.647208
0.15849 | 13437.8 | 8030.97 | 0.597638
0.251189 | 17566.3 | 9022.89 | 0.513648
0.398107 | 20273.4 | 10216.5 | 0.503936
0.630957 | 24046.8 | 10654.8 | 0.443087
1 | 26714.5 | 11732.9 | 0.439196
1.5849 | 27838.3 | 11165.1 | 0.401071
2.51189 | 30845.9 | 12530.5 | 0.406229
3.98105 | 30944.3 | 11556.9 | 0.373473
6.30957 | 33343.2 | 12044 | 0.361213
10.0001 | 34141.8 | 11773.7 | 0.344848
15.849 | 36662 | 12315 | 0.335906
25.1188 | 37573.4 | 12490.6 | 0.332432
39.8105 | 39324.8 | 12990.3 | 0.330333
63.0957 | 42095.3 | 13739 | 0.326379
100 | 43268.4 | 14327.7 | 0.331136

## T400-屈服应力
振荡应力 | 储能模量 | 损耗模量
Pa | Pa | Pa
4.99995 | 234076 | 46869.2
6.66747 | 234157 | 55154.2
8.89104 | 311491 | 65182
11.8565 | 308368 | 53882.5
15.8108 | 348707 | 72205.5
21.0841 | 338355 | 58294.5
28.1159 | 371036 | 50180.7
37.4932 | 365015 | 57423.5
49.9975 | 388222 | 61098.1
66.673 | 366551 | 77477.1
88.9096 | 389890 | 98695.9
118.563 | 399602 | 99030.7
158.105 | 434197 | 108160
210.838 | 414109 | 100104
281.157 | 419868 | 95535.2
374.929 | 397513 | 89298.9
499.977 | 395900 | 100830
666.733 | 360198 | 90299.1
889.105 | 350374 | 96677.5
999.963 | 340830 | 90032

## T400-触变环
0.1-100 |  |  |  | 100-0.1
应力 | 剪切速率 | 黏度 | 步骤时间 | 应力 | 剪切速率 | 黏度 | 步骤时间
Pa | 1/s | cP | s | Pa | 1/s | cP | s
351.201 | 0.100523 | 3493740 | 4.07386 | 120.935 | 99.9964 | 1209.39 | 4.03845
384.236 | 0.158979 | 2416890 | 8.09078 | 105.577 | 63.1058 | 1673.01 | 8.11648
383.437 | 0.251181 | 1526540 | 12.1512 | 94.4122 | 39.8156 | 2371.24 | 12.191
240.824 | 0.39769 | 605557 | 16.2203 | 85.2344 | 25.1216 | 3392.87 | 16.2247
206.723 | 0.631721 | 327238 | 20.299 | 78.4511 | 15.8525 | 4948.82 | 20.2932
143.388 | 1.0001 | 143373 | 24.3654 | 72.5635 | 10.0007 | 7255.84 | 24.3193
154.484 | 1.58297 | 97591.2 | 28.3961 | 66.7456 | 6.31068 | 10576.6 | 28.3977
127.294 | 2.50833 | 50748.7 | 32.413 | 60.0842 | 3.98159 | 15090.5 | 32.4177
132.06 | 3.98056 | 33176.3 | 36.4704 | 56.1673 | 2.51242 | 22355.8 | 36.4538
120.63 | 6.30751 | 19124.9 | 40.5199 | 50.5342 | 1.5852 | 31878.7 | 40.4732
100.483 | 9.99521 | 10053.1 | 44.5392 | 45.4859 | 1.00015 | 45479.3 | 44.5299
107.599 | 15.8465 | 6790.08 | 48.5627 | 40.6077 | 0.631051 | 64349.3 | 48.5557
114.981 | 25.1192 | 4577.41 | 52.5932 | 36.0047 | 0.398158 | 90428.2 | 52.5768
116.277 | 39.8066 | 2921.04 | 56.606 | 31.9994 | 0.251201 | 127386 | 56.6086
120.993 | 63.0888 | 1917.83 | 60.639 | 28.3733 | 0.15849 | 179022 | 60.6463
126.523 | 99.9855 | 1265.41 | 64.6871 | 25.0702 | 0.0999834 | 250744 | 64.686

## T400-3ITT
0.1-300s |  | 50-60s |  | 0.1-600s
黏度 | 步骤时间 | 黏度 | 步骤时间 | 黏度 | 步骤时间
cP | s | cP | s | cP | s
3469570 | 1.004 | 4600.96 | 1.004 | 90051 | 1.004
1412400 | 2.004 | 2603.12 | 2.004 | 145842 | 2.004
1159140 | 3.004 | 2068.87 | 3.004 | 152191 | 3.004
1065410 | 4.004 | 1947.59 | 4 | 154667 | 4.004
908646 | 5.004 | 1959.84 | 5.004 | 154426 | 5.004
821689 | 6.004 | 1871.88 | 6.004 | 157295 | 6.004
719302 | 7.004 | 1823.73 | 7 | 160817 | 7.004
618927 | 8.004 | 1839.49 | 8.004 | 160062 | 8.004
563002 | 9.004 | 1807.09 | 9.004 | 162998 | 9.004
519182 | 10.004 | 1781.42 | 10.004 | 163084 | 10.004
494614 | 11.004 | 1801.11 | 11.004 | 165145 | 11.004
455844 | 12.004 | 1761.23 | 12.004 | 164317 | 12.004
429835 | 13.004 | 1775.39 | 13.004 | 165395 | 13.004
411253 | 14.004 | 1753.87 | 14.004 | 168070 | 14.004
368539 | 15.004 | 1737.88 | 15.004 | 166791 | 15.004
358554 | 16.004 | 1732.2 | 16.004 | 168776 | 16.004
347267 | 17.004 | 1721.77 | 17.004 | 167860 | 17.004
333591 | 18.004 | 1703.01 | 18.004 | 170099 | 18.004
326546 | 19.004 | 1719.24 | 19 | 170876 | 19.004
324020 | 20.004 | 1705.15 | 20.004 | 168996 | 20.004
318010 | 21.004 | 1687.25 | 21.004 | 170406 | 21.004
308092 | 22.004 | 1691.22 | 22.004 | 171052 | 22.004
307429 | 23.004 | 1667.79 | 23.004 | 171643 | 23.004
302741 | 24.004 | 1674.4 | 24.004 | 170314 | 24.004
299700 | 25.004 | 1660.47 | 25.004 | 172819 | 25.004
297330 | 26.004 | 1654.75 | 26.004 | 173174 | 26.004
296810 | 27.008 | 1666.69 | 27.004 | 203091 | 27.004
293469 | 28.004 | 1641.35 | 28.004 | 196864 | 28.004
288411 | 29.004 | 1636.23 | 29.004 | 170090 | 29.008
290394 | 30.004 | 1639.35 | 30.004 | 185835 | 30.004
287850 | 31.004 | 1630.86 | 31.004 | 174651 | 31.004
287039 | 32.004 | 1619.82 | 32.004 | 172752 | 32.004
283981 | 33.004 | 1624.26 | 33.004 | 174918 | 33.004
283425 | 34.004 | 1615.31 | 34.004 | 172038 | 34.004
285285 | 35.004 | 1612.17 | 35.004 | 173529 | 35.004
282892 | 36.004 | 1598.9 | 36.004 | 172637 | 36.004
287742 | 37.004 | 1584.94 | 37.004 | 174090 | 37.004
260559 | 38.004 | 1588.61 | 38.004 | 172476 | 38.004
261630 | 39.004 | 1573.56 | 39.004 | 172549 | 39.004
260877 | 40.004 | 1566.79 | 40.004 | 174633 | 40.004
262234 | 41.004 | 1570.23 | 41 | 172401 | 41.004
260870 | 42.004 | 1563.95 | 42.004 | 173981 | 42.004
263580 | 43.004 | 1559.78 | 43.004 | 173694 | 43.004
259290 | 44.004 | 1562.11 | 44.004 | 174709 | 44.004
259600 | 45.004 | 1549.06 | 45.004 | 175424 | 45.004
258800 | 46.004 | 1554.73 | 46.004 | 173127 | 46.004
262660 | 47.004 | 1543.04 | 47.004 | 175315 | 47.004
257860 | 48.004 | 1533.35 | 48 | 172933 | 48.004
253900 | 49.008 | 1542.06 | 49.004 | 173978 | 49.004
257490 | 50.004 | 1536.86 | 50.004 | 173529 | 50.004
257550 | 51.004 | 1529.84 | 51.004 | 174933 | 51.004
254970 | 52.004 | 1530.13 | 52.004 | 174976 | 52.004
256050 | 53.004 | 1523.14 | 53.004 | 173504 | 53.004
255690 | 54.004 | 1517.64 | 54.004 | 175293 | 54.004
255090 | 55.004 | 1512.89 | 55.004 | 174501 | 55.004
248130 | 56.004 | 1501.49 | 56.004 | 174613 | 56.004
245670 | 57.004 | 1501.36 | 57.004 | 170332 | 57.004
245430 | 58.004 | 1499.12 | 58.004 | 175387 | 58.004
240570 | 59.004 | 1488.69 | 59 | 176994 | 59.004
250120 | 60.004 | 1493.67 | 60.004 | 174252 | 60.004
250530 | 61.004 |  |  | 176081 | 61.004
246780 | 62.004 |  |  | 175181 | 62.004
249450 | 63.004 |  |  | 175096 | 63.004
243430 | 64.004 |  |  | 174557 | 64.004
239160 | 65.004 |  |  | 174649 | 65.004
246290 | 66.004 |  |  | 176197 | 66.004
237640 | 67.004 |  |  | 174504 | 67.004
245020 | 68.004 |  |  | 175860 | 68.004
242080 | 69.004 |  |  | 174987 | 69.004
245160 | 70.004 |  |  | 175480 | 70.004
247370 | 71.004 |  |  | 174704 | 71.004
243870 | 72.004 |  |  | 174956 | 72.004
241490 | 73.004 |  |  | 176481 | 73.004
245300 | 74.004 |  |  | 174763 | 74.004
242246 | 75.004 |  |  | 175798 | 75.004
239619 | 76.004 |  |  | 175870 | 76.004
241553 | 77.004 |  |  | 176292 | 77.004
239102 | 78.004 |  |  | 176398 | 78.004
241715 | 79.004 |  |  | 175209 | 79.008
241994 | 80.004 |  |  | 176835 | 80.004
242749 | 81.004 |  |  | 174686 | 81.004
242475 | 82.004 |  |  | 175164 | 82.008
243494 | 83.004 |  |  | 175187 | 83.004
239780 | 84.004 |  |  | 175989 | 84.004
242790 | 85.004 |  |  | 176778 | 85.004
238269 | 86.004 |  |  | 174977 | 86.004
239026 | 87.004 |  |  | 176945 | 87.008
240424 | 88.004 |  |  | 175918 | 88.004
239891 | 89.004 |  |  | 175548 | 89.004
238916 | 90.004 |  |  | 175303 | 90.004
237885 | 91.004 |  |  | 175720 | 91.004
241829 | 92.004 |  |  | 176197 | 92.004
237385 | 93.004 |  |  | 175042 | 93.008
238583 | 94.004 |  |  | 176663 | 94.004
239431 | 95.004 |  |  | 175976 | 95.004
239506 | 96.004 |  |  | 175543 | 96.004
241146 | 97.008 |  |  | 175300 | 97.004
238526 | 98.004 |  |  | 175064 | 98.008
242215 | 99.004 |  |  | 175796 | 99.004
237879 | 100.004 |  |  | 174828 | 100.004
238864 | 101.004 |  |  | 174849 | 101.004
240606 | 102.004 |  |  | 175182 | 102.004
239765 | 103.004 |  |  | 175579 | 103.004
241478 | 104.004 |  |  | 175221 | 104.004
238329 | 105.008 |  |  | 174990 | 105.004
242299 | 106.004 |  |  | 176269 | 106.004
241823 | 107.004 |  |  | 174740 | 107.004
239577 | 108.004 |  |  | 175168 | 108.004
240671 | 109.004 |  |  | 175055 | 109.004
239780 | 110.004 |  |  | 175498 | 110.004
241751 | 111.004 |  |  | 176234 | 111.004
253226 | 112.004 |  |  | 175024 | 112.008
240695 | 113.004 |  |  | 176701 | 113.004
241916 | 114.004 |  |  | 174989 | 114.004
251201 | 115.004 |  |  | 175478 | 115.008
249740 | 116.004 |  |  | 175679 | 116.004
243416 | 117.004 |  |  | 175882 | 117.004
254714 | 118.004 |  |  | 176252 | 118.008
255664 | 119.004 |  |  | 175403 | 119.012
246834 | 120.004 |  |  | 176391 | 120.004
241128 | 121.004 |  |  | 176479 | 121.004
268028 | 122.004 |  |  | 175514 | 122.004
265056 | 123.004 |  |  | 176068 | 123.004
258318 | 124.004 |  |  | 180915 | 124.004
261265 | 125.004 |  |  | 176727 | 125.008
248059 | 126.004 |  |  | 175555 | 126.004
258704 | 127.004 |  |  | 176497 | 127.004
245874 | 128.004 |  |  | 175957 | 128.004
240552 | 129.004 |  |  | 176306 | 129.004
239741 | 130.004 |  |  | 176210 | 130.004
238578 | 131.004 |  |  | 175894 | 131.004
239735 | 132.004 |  |  | 177191 | 132.004
240808 | 133.004 |  |  | 175658 | 133.004
235592 | 134.004 |  |  | 175731 | 134.004
239803 | 135.004 |  |  | 176467 | 135.004
236536 | 136.004 |  |  | 176067 | 136.004
237218 | 137.004 |  |  | 175671 | 137.004
236858 | 138.004 |  |  | 175760 | 138.004
237549 | 139.004 |  |  | 176462 | 139.004
238555 | 140.004 |  |  | 175744 | 140.004
233957 | 141.004 |  |  | 175807 | 141.004
237694 | 142.004 |  |  | 176186 | 142.004
236410 | 143.004 |  |  | 176350 | 143.004
234782 | 144.004 |  |  | 177135 | 144.004
234504 | 145.008 |  |  | 175885 | 145.004
235287 | 146.004 |  |  | 176914 | 146.004
235488 | 147.004 |  |  | 175692 | 147.004
232504 | 148.004 |  |  | 176072 | 148.004
235593 | 149.004 |  |  | 176103 | 149.004
234193 | 150.004 |  |  | 176427 | 150.004
233104 | 151.008 |  |  | 176386 | 151.004
232538 | 152.004 |  |  | 176056 | 152.004
231244 | 153.004 |  |  | 177403 | 153.004
234208 | 154.004 |  |  | 176736 | 154.004
229906 | 155.004 |  |  | 176117 | 155.004
229687 | 156.008 |  |  | 176155 | 156.004
231938 | 157.004 |  |  | 175913 | 157.004
230940 | 158.004 |  |  | 176522 | 158.004
230530 | 159.004 |  |  | 175927 | 159.004
229642 | 160.004 |  |  | 177302 | 160.004
232529 | 161.004 |  |  | 176573 | 161.004
228741 | 162.004 |  |  | 176158 | 162.004
229199 | 163.004 |  |  | 176019 | 163.004
231350 | 164.004 |  |  | 176097 | 164.004
230366 | 165.004 |  |  | 176992 | 165.004
231460 | 166.004 |  |  | 175868 | 166.004
230120 | 167.004 |  |  | 176016 | 167.004
233831 | 168.004 |  |  | 176201 | 168.004
236499 | 169.004 |  |  | 176363 | 169.004
232781 | 170.004 |  |  | 176216 | 170.004
247375 | 171.004 |  |  | 176081 | 171.004
233709 | 172.004 |  |  | 177045 | 172.004
232003 | 173.004 |  |  | 175904 | 173.004
231052 | 174.004 |  |  | 175956 | 174.004
233180 | 175.004 |  |  | 176284 | 175.004
241987 | 176.004 |  |  | 176732 | 176.004
244396 | 177.004 |  |  | 176597 | 177.004
241180 | 178.004 |  |  | 176385 | 178.008
239180 | 179.004 |  |  | 176942 | 179.008
239320 | 180.004 |  |  | 176734 | 180.004
237040 | 181.004 |  |  | 176089 | 181.004
230338 | 182.004 |  |  | 176970 | 182.004
238205 | 183.004 |  |  | 176834 | 183.004
240093 | 184.004 |  |  | 177326 | 184.008
242982 | 185.004 |  |  | 176551 | 185.004
242820 | 186.008 |  |  | 177644 | 186.004
249909 | 187.004 |  |  | 177130 | 187.004
245236 | 188.004 |  |  | 176442 | 188.004
245280 | 189.004 |  |  | 176772 | 189.004
243703 | 190.004 |  |  | 176978 | 190.004
243932 | 191.004 |  |  | 176743 | 191.004
244921 | 192.004 |  |  | 176752 | 192.004
244487 | 193.008 |  |  | 177179 | 193.004
246033 | 194.004 |  |  | 177467 | 194.004
239472 | 195.004 |  |  | 176895 | 195.004
241363 | 196.008 |  |  | 177255 | 196.004
244387 | 197.004 |  |  | 177399 | 197.004
246254 | 198.004 |  |  | 177597 | 198.004
247287 | 199.004 |  |  | 176893 | 199.004
247159 | 200.008 |  |  | 177114 | 200.004
249227 | 201.004 |  |  | 177219 | 201.004
247074 | 202.004 |  |  | 177175 | 202.008
245329 | 203.004 |  |  | 177103 | 203.004
246273 | 204.004 |  |  | 177406 | 204.008
243118 | 205.004 |  |  | 177713 | 205.004
241782 | 206.004 |  |  | 176718 | 206.004
241573 | 207.004 |  |  | 176989 | 207.004
241123 | 208.004 |  |  | 177186 | 208.008
240175 | 209.004 |  |  | 176913 | 209.004
237743 | 210.004 |  |  | 176573 | 210.004
239882 | 211.008 |  |  | 177343 | 211.004
238674 | 212.004 |  |  | 177286 | 212.004
237037 | 213.004 |  |  | 177029 | 213.008
237264 | 214.004 |  |  | 176805 | 214.004
237122 | 215.008 |  |  | 176990 | 215.004
253415 | 216.004 |  |  | 176807 | 216.004
247148 | 217.004 |  |  | 176461 | 217.008
243623 | 218.004 |  |  | 176947 | 218.008
244685 | 219.004 |  |  | 176924 | 219.004
236852 | 220.004 |  |  | 176739 | 220.008
236400 | 221.004 |  |  | 176107 | 221.004
236029 | 222.004 |  |  | 176553 | 222.004
239902 | 223.008 |  |  | 176976 | 223.004
249711 | 224.004 |  |  | 175575 | 224.004
250300 | 225.004 |  |  | 176626 | 225.008
242082 | 226.008 |  |  | 176086 | 226.008
238551 | 227.004 |  |  | 176701 | 227.004
259971 | 228.004 |  |  | 176003 | 228.004
242496 | 229.004 |  |  | 176669 | 229.008
246470 | 230.004 |  |  | 176856 | 230.004
249647 | 231.008 |  |  | 176204 | 231.004
244066 | 232.008 |  |  | 176560 | 232.004
247369 | 233.004 |  |  | 176225 | 233.008
240970 | 234.004 |  |  | 176599 | 234.004
246557 | 235.008 |  |  | 175803 | 235.004
242930 | 236.004 |  |  | 175799 | 236.004
240791 | 237.004 |  |  | 176816 | 237.004
248822 | 238.004 |  |  | 176516 | 238.004
250821 | 239.004 |  |  | 176348 | 239.004
242787 | 240.004 |  |  | 176154 | 240.004
253054 | 241.004 |  |  | 176586 | 241.004
261489 | 242.004 |  |  | 176323 | 242.004
260604 | 243.004 |  |  | 175327 | 243.008
259226 | 244.008 |  |  | 177328 | 244.004
252287 | 245.004 |  |  | 176277 | 245.004
243960 | 246.004 |  |  | 176508 | 246.004
241456 | 247.004 |  |  | 176353 | 247.004
239664 | 248.004 |  |  | 176928 | 248.004
238897 | 249.004 |  |  | 176165 | 249.004
238167 | 250.004 |  |  | 175389 | 250.004
238438 | 251.004 |  |  | 177429 | 251.004
237524 | 252.004 |  |  | 176126 | 252.008
235489 | 253.004 |  |  | 176492 | 253.008
236606 | 254.004 |  |  | 176253 | 254.004
236095 | 255.004 |  |  | 177183 | 255.004
236478 | 256.004 |  |  | 177459 | 256.004
235889 | 257.008 |  |  | 175436 | 257.004
236383 | 258.004 |  |  | 177345 | 258.004
236564 | 259.004 |  |  | 176511 | 259.004
235042 | 260.004 |  |  | 176791 | 260.008
235694 | 261.008 |  |  | 175700 | 261.004
235236 | 262.008 |  |  | 176919 | 262.004
234809 | 263.004 |  |  | 167616 | 263.004
234267 | 264.004 |  |  | 172981 | 264.004
233528 | 265.004 |  |  | 178448 | 265.004
234151 | 266.008 |  |  | 176195 | 266.004
233144 | 267.004 |  |  | 176345 | 267.004
232936 | 268.004 |  |  | 175293 | 268.004
232579 | 269.004 |  |  | 175170 | 269.004
232223 | 270.004 |  |  | 177038 | 270.004
231504 | 271.004 |  |  | 174496 | 271.004
230633 | 272.004 |  |  | 176337 | 272.004
232262 | 273.004 |  |  | 175458 | 273.004
231020 | 274.004 |  |  | 176180 | 274.004
231269 | 275.004 |  |  | 174750 | 275.004
231089 | 276.004 |  |  | 174283 | 276.008
231360 | 277.004 |  |  | 176750 | 277.008
231113 | 278.004 |  |  | 174646 | 278.004
229866 | 279.004 |  |  | 174893 | 279.004
230922 | 280.004 |  |  | 175333 | 280.004
230075 | 281.004 |  |  | 175700 | 281.004
229901 | 282.004 |  |  | 176620 | 282.004
229621 | 283.004 |  |  | 173533 | 283.004
229948 | 284.004 |  |  | 176485 | 284.008
229890 | 285.004 |  |  | 174384 | 285.004
228821 | 286.004 |  |  | 175051 | 286.004
229480 | 287.004 |  |  | 174648 | 287.004
228433 | 288.004 |  |  | 175429 | 288.008
229203 | 289.004 |  |  | 176416 | 289.004
229174 | 290.008 |  |  | 173536 | 290.004
228889 | 291.004 |  |  | 175781 | 291.008
229882 | 292.004 |  |  | 175101 | 292.008
228900 | 293.004 |  |  | 174776 | 293.004
230451 | 294.004 |  |  | 173756 | 294.004
229869 | 295.004 |  |  | 175169 | 295.004
230077 | 296.008 |  |  | 176082 | 296.004
229658 | 297.004 |  |  | 173200 | 297.004
229347 | 298.004 |  |  | 175098 | 298.004
230227 | 299.004 |  |  | 174861 | 299.004
229363 | 300.004 |  |  | 174536 | 300.008
|  |  |  | 174266 | 301.004
|  |  |  | 173513 | 302.004
|  |  |  | 175958 | 303.004
|  |  |  | 172850 | 304.004
|  |  |  | 175445 | 305.004
|  |  |  | 174392 | 306.004
|  |  |  | 174225 | 307.004
|  |  |  | 173210 | 308.004
|  |  |  | 172962 | 309.008
|  |  |  | 175667 | 310.008
|  |  |  | 176728 | 311.008
|  |  |  | 173725 | 312.004
|  |  |  | 173993 | 313.004
|  |  |  | 174019 | 314.004
|  |  |  | 175131 | 315.004
|  |  |  | 172084 | 316.004
|  |  |  | 175074 | 317.004
|  |  |  | 172350 | 318.004
|  |  |  | 173135 | 319.004
|  |  |  | 173331 | 320.004
|  |  |  | 173972 | 321.004
|  |  |  | 174884 | 322.004
|  |  |  | 171762 | 323.004
|  |  |  | 174986 | 324.004
|  |  |  | 173917 | 325.004
|  |  |  | 172951 | 326.004
|  |  |  | 172594 | 327.004
|  |  |  | 173974 | 328.004
|  |  |  | 174796 | 329.004
|  |  |  | 171723 | 330.004
|  |  |  | 174783 | 331.004
|  |  |  | 173897 | 332.004
|  |  |  | 173230 | 333.008
|  |  |  | 172985 | 334.004
|  |  |  | 172427 | 335.004
|  |  |  | 175129 | 336.004
|  |  |  | 171605 | 337.004
|  |  |  | 172591 | 338.004
|  |  |  | 173799 | 339.004
|  |  |  | 173124 | 340.004
|  |  |  | 172588 | 341.004
|  |  |  | 171527 | 342.004
|  |  |  | 174793 | 343.004
|  |  |  | 171876 | 344.004
|  |  |  | 172895 | 345.004
|  |  |  | 173611 | 346.004
|  |  |  | 173865 | 347.004
|  |  |  | 174733 | 348.004
|  |  |  | 172098 | 349.008
|  |  |  | 175432 | 350.008
|  |  |  | 172390 | 351.008
|  |  |  | 173315 | 352.004
|  |  |  | 173904 | 353.004
|  |  |  | 174165 | 354.004
|  |  |  | 175527 | 355.008
|  |  |  | 172435 | 356.004
|  |  |  | 176041 | 357.004
|  |  |  | 175147 | 358.004
|  |  |  | 173911 | 359.004
|  |  |  | 174201 | 360.004
|  |  |  | 173089 | 361.004
|  |  |  | 175649 | 362.004
|  |  |  | 172921 | 363.004
|  |  |  | 176054 | 364.008
|  |  |  | 182646 | 365.008
|  |  |  | 178390 | 366.004
|  |  |  | 175955 | 367.004
|  |  |  | 174005 | 368.004
|  |  |  | 171661 | 369.004
|  |  |  | 172353 | 370.004
|  |  |  | 175061 | 371.008
|  |  |  | 168711 | 372.004
|  |  |  | 172463 | 373.008
|  |  |  | 175082 | 374.004
|  |  |  | 173470 | 375.004
|  |  |  | 177125 | 376.004
|  |  |  | 173338 | 377.004
|  |  |  | 174326 | 378.004
|  |  |  | 174835 | 379.004
|  |  |  | 175311 | 380.004
|  |  |  | 176377 | 381.004
|  |  |  | 173496 | 382.004
|  |  |  | 176893 | 383.004
|  |  |  | 176227 | 384.008
|  |  |  | 174530 | 385.004
|  |  |  | 174665 | 386.004
|  |  |  | 175582 | 387.008
|  |  |  | 176506 | 388.004
|  |  |  | 173451 | 389.004
|  |  |  | 176772 | 390.004
|  |  |  | 175857 | 391.004
|  |  |  | 175058 | 392.004
|  |  |  | 174877 | 393.008
|  |  |  | 173893 | 394.008
|  |  |  | 177229 | 395.004
|  |  |  | 172997 | 396.008
|  |  |  | 176920 | 397.008
|  |  |  | 175637 | 398.004
|  |  |  | 174921 | 399.004
|  |  |  | 174264 | 400.004
|  |  |  | 173285 | 401.004
|  |  |  | 176848 | 402.004
|  |  |  | 172889 | 403.008
|  |  |  | 174172 | 404.004
|  |  |  | 175464 | 405.008
|  |  |  | 175071 | 406.008
|  |  |  | 174106 | 407.004
|  |  |  | 172740 | 408.004
|  |  |  | 177201 | 409.004
|  |  |  | 172957 | 410.004
|  |  |  | 174274 | 411.004
|  |  |  | 175206 | 412.004
|  |  |  | 175130 | 413.004
|  |  |  | 176743 | 414.004
|  |  |  | 172867 | 415.004
|  |  |  | 176776 | 416.008
|  |  |  | 175082 | 417.004
|  |  |  | 174228 | 418.008
|  |  |  | 174478 | 419.004
|  |  |  | 175640 | 420.004
|  |  |  | 177023 | 421.004
|  |  |  | 172373 | 422.008
|  |  |  | 176918 | 423.004
|  |  |  | 175758 | 424.004
|  |  |  | 175182 | 425.004
|  |  |  | 174500 | 426.004
|  |  |  | 173418 | 427.004
|  |  |  | 177403 | 428.004
|  |  |  | 172833 | 429.008
|  |  |  | 176831 | 430.008
|  |  |  | 175409 | 431.004
|  |  |  | 175234 | 432.008
|  |  |  | 174532 | 433.004
|  |  |  | 173457 | 434.008
|  |  |  | 177386 | 435.008
|  |  |  | 173123 | 436.004
|  |  |  | 174151 | 437.004
|  |  |  | 174759 | 438.004
|  |  |  | 175082 | 439.004
|  |  |  | 176761 | 440.008
|  |  |  | 172933 | 441.004
|  |  |  | 177295 | 442.004
|  |  |  | 173273 | 443.008
|  |  |  | 174382 | 444.004
|  |  |  | 175163 | 445.008
|  |  |  | 175767 | 446.008
|  |  |  | 177049 | 447.004
|  |  |  | 172696 | 448.004
|  |  |  | 176864 | 449.004
|  |  |  | 175511 | 450.008
|  |  |  | 174853 | 451.004
|  |  |  | 174732 | 452.004
|  |  |  | 175925 | 453.004
|  |  |  | 177007 | 454.004
|  |  |  | 172484 | 455.004
|  |  |  | 176716 | 456.004
|  |  |  | 175341 | 457.004
|  |  |  | 174633 | 458.004
|  |  |  | 174323 | 459.004
|  |  |  | 173429 | 460.008
|  |  |  | 176693 | 461.008
|  |  |  | 172219 | 462.004
|  |  |  | 173545 | 463.008
|  |  |  | 174873 | 464.008
|  |  |  | 174673 | 465.008
|  |  |  | 173570 | 466.004
|  |  |  | 173271 | 467.004
|  |  |  | 176707 | 468.004
|  |  |  | 172690 | 469.008
|  |  |  | 174065 | 470.004
|  |  |  | 175211 | 471.008
|  |  |  | 175022 | 472.004
|  |  |  | 176312 | 473.008
|  |  |  | 172832 | 474.004
|  |  |  | 176614 | 475.004
|  |  |  | 173357 | 476.004
|  |  |  | 174182 | 477.004
|  |  |  | 174505 | 478.004
|  |  |  | 174972 | 479.004
|  |  |  | 176135 | 480.004
|  |  |  | 172247 | 481.008
|  |  |  | 175847 | 482.004
|  |  |  | 174654 | 483.004
|  |  |  | 174259 | 484.004
|  |  |  | 173991 | 485.004
|  |  |  | 175189 | 486.004
|  |  |  | 176221 | 487.008
|  |  |  | 172752 | 488.004
|  |  |  | 175948 | 489.004
|  |  |  | 175030 | 490.004
|  |  |  | 174644 | 491.008
|  |  |  | 174342 | 492.008
|  |  |  | 173033 | 493.004
|  |  |  | 176052 | 494.008
|  |  |  | 173075 | 495.008
|  |  |  | 173964 | 496.008
|  |  |  | 174605 | 497.004
|  |  |  | 174551 | 498.008
|  |  |  | 173904 | 499.008
|  |  |  | 173313 | 500.004
|  |  |  | 175930 | 501.004
|  |  |  | 172909 | 502.008
|  |  |  | 173699 | 503.008
|  |  |  | 174179 | 504.008
|  |  |  | 174695 | 505.008
|  |  |  | 175203 | 506.008
|  |  |  | 172592 | 507.008
|  |  |  | 175105 | 508.004
|  |  |  | 173052 | 509.004
|  |  |  | 173704 | 510.004
|  |  |  | 173901 | 511.004
|  |  |  | 174506 | 512.008
|  |  |  | 175307 | 513.004
|  |  |  | 172585 | 514.004
|  |  |  | 175033 | 515.004
|  |  |  | 174288 | 516.004
|  |  |  | 173626 | 517.004
|  |  |  | 173443 | 518.004
|  |  |  | 172928 | 519.008
|  |  |  | 174856 | 520.004
|  |  |  | 172561 | 521.008
|  |  |  | 174596 | 522.008
|  |  |  | 173712 | 523.004
|  |  |  | 173843 | 524.004
|  |  |  | 173180 | 525.004
|  |  |  | 172685 | 526.004
|  |  |  | 174652 | 527.004
|  |  |  | 172779 | 528.004
|  |  |  | 173056 | 529.004
|  |  |  | 173376 | 530.004
|  |  |  | 173601 | 531.008
|  |  |  | 172454 | 532.004
|  |  |  | 172165 | 533.004
|  |  |  | 174239 | 534.008
|  |  |  | 172471 | 535.004
|  |  |  | 173035 | 536.004
|  |  |  | 172496 | 537.004
|  |  |  | 173514 | 538.004
|  |  |  | 173806 | 539.008
|  |  |  | 171958 | 540.004
|  |  |  | 173629 | 541.004
|  |  |  | 172665 | 542.008
|  |  |  | 172686 | 543.004
|  |  |  | 172509 | 544.004
|  |  |  | 173229 | 545.008
|  |  |  | 173807 | 546.004
|  |  |  | 171918 | 547.004
|  |  |  | 173462 | 548.008
|  |  |  | 172992 | 549.008
|  |  |  | 173326 | 550.008
|  |  |  | 172684 | 551.008
|  |  |  | 172130 | 552.004
|  |  |  | 174008 | 553.008
|  |  |  | 172462 | 554.004
|  |  |  | 173693 | 555.008
|  |  |  | 173037 | 556.004
|  |  |  | 173307 | 557.004
|  |  |  | 172578 | 558.008
|  |  |  | 172685 | 559.004
|  |  |  | 173936 | 560.004
|  |  |  | 172664 | 561.008
|  |  |  | 173045 | 562.008
|  |  |  | 173104 | 563.004
|  |  |  | 173064 | 564.004
|  |  |  | 172912 | 565.008
|  |  |  | 172232 | 566.008
|  |  |  | 173932 | 567.004
|  |  |  | 172841 | 568.008
|  |  |  | 173533 | 569.008
|  |  |  | 172775 | 570.004
|  |  |  | 173606 | 571.008
|  |  |  | 174204 | 572.008
|  |  |  | 172950 | 573.004
|  |  |  | 173957 | 574.004
|  |  |  | 173576 | 575.004
|  |  |  | 173416 | 576.004
|  |  |  | 173090 | 577.008
|  |  |  | 174169 | 578.004
|  |  |  | 174273 | 579.004
|  |  |  | 173178 | 580.004
|  |  |  | 174015 | 581.008
|  |  |  | 173344 | 582.004
|  |  |  | 173739 | 583.004
|  |  |  | 173428 | 584.004
|  |  |  | 173202 | 585.004
|  |  |  | 174387 | 586.004
|  |  |  | 173231 | 587.004
|  |  |  | 173997 | 588.004
|  |  |  | 173654 | 589.004
|  |  |  | 173911 | 590.004
|  |  |  | 173507 | 591.004
|  |  |  | 173318 | 592.004
|  |  |  | 174154 | 593.008
|  |  |  | 173580 | 594.004
|  |  |  | 173911 | 595.004
|  |  |  | 173580 | 596.008
|  |  |  | 173872 | 597.004
|  |  |  | 174441 | 598.008
|  |  |  | 174068 | 599.008
|  |  |  | 174296 | 600.008

## P400-流动曲线
应力 | 剪切速率 | 黏度 | 步骤时间
Pa | 1/s | cP | s
215.378 | 0.100549 | 2142010 | 4.12767
228.426 | 0.158522 | 1440970 | 8.14713
254.503 | 0.251175 | 1013250 | 12.1787
289.795 | 0.3981 | 727945 | 16.248
329.323 | 0.630901 | 521988 | 20.2758
353.107 | 1.00011 | 353070 | 24.3035
392.639 | 1.58477 | 247757 | 28.3718
458.995 | 2.51172 | 182741 | 32.3975
527.572 | 3.98062 | 132535 | 36.4578
585.48 | 6.3093 | 92796.3 | 40.4694
565.93 | 9.99994 | 56593.3 | 44.5259
555.075 | 15.847 | 35027.2 | 48.5533
556.653 | 25.1158 | 22163.5 | 52.5827
576.67 | 39.8071 | 14486.6 | 56.606
577.849 | 63.0894 | 9159.22 | 60.6195
594.03 | 99.9946 | 5940.62 | 64.64

## P400-频率曲线
角频率 | 储能模量 | 损耗模量 | 损耗角正切
rad/s | Pa | Pa
0.1 | 844391 | 397863 | 0.471184
0.15849 | 728719 | 344377 | 0.472579
0.251189 | 813671 | 319854 | 0.3931
0.398107 | 901195 | 332955 | 0.36946
0.630957 | 934639 | 326147 | 0.348955
1 | 964457 | 320248 | 0.33205
1.5849 | 986484 | 319551 | 0.323929
2.51189 | 1007590 | 320391 | 0.317978
3.98105 | 1031670 | 311640 | 0.302074
6.30957 | 1049050 | 306021 | 0.291713
10.0001 | 1061160 | 304485 | 0.286937
15.849 | 1080150 | 304123 | 0.281557
25.1188 | 1076880 | 300035 | 0.278616
39.8105 | 1088880 | 301292 | 0.2767
63.0957 | 1088860 | 300411 | 0.275895
100 | 1091590 | 301717 | 0.276402

## P400-屈服应力
振荡应力 | 储能模量 | 损耗模量
Pa | Pa | Pa
4.99976 | 395876 | 82219.9
6.66729 | 371987 | 81230.4
8.89095 | 437919 | 80124.3
11.8563 | 407115 | 111864
15.8104 | 524011 | 97663
21.0837 | 463996 | 121903
28.1153 | 535727 | 126438
37.4923 | 553591 | 119634
49.9965 | 563580 | 149208
66.6713 | 598355 | 151026
88.9078 | 602262 | 158070
118.56 | 620745 | 147030
158.103 | 639442 | 170316
210.834 | 620507 | 158529
281.151 | 653613 | 163117
374.921 | 638309 | 170144
499.966 | 625287 | 160981
666.716 | 613714 | 156565
889.082 | 587237 | 158591
999.935 | 596752 | 159991

## P400-触变环
0.1-100 |  |  |  | 100-0.1
应力 | 剪切速率 | 黏度 | 步骤时间 | 应力 | 剪切速率 | 黏度 | 步骤时间
Pa | 1/s | cP | s | Pa | 1/s | cP | s
1276.43 | 0.100534 | 12696600 | 4.04947 | 756.079 | 99.9806 | 7562.25 | 4.08739
989.178 | 0.158988 | 6221710 | 8.08353 | 669.549 | 63.0949 | 10611.8 | 8.15125
776.649 | 0.251771 | 3084750 | 12.117 | 609.646 | 39.8128 | 15312.8 | 12.198
756.163 | 0.398395 | 1898020 | 16.1952 | 542.455 | 25.1188 | 21595.5 | 16.2655
604.626 | 0.629669 | 960228 | 20.2573 | 480.524 | 15.8504 | 30316.3 | 20.3036
564.622 | 1.00038 | 564410 | 24.3272 | 434.223 | 10.0024 | 43412 | 24.3374
575.503 | 1.58444 | 363221 | 28.4046 | 373.636 | 6.31001 | 59213.2 | 28.3941
596.934 | 2.50973 | 237848 | 32.4784 | 353.727 | 3.98143 | 88844.2 | 32.4104
660.044 | 3.98122 | 165789 | 36.5081 | 312.082 | 2.51197 | 124238 | 36.464
637.241 | 6.30685 | 101040 | 40.5457 | 272.421 | 1.585 | 171874 | 40.4779
588.332 | 9.99818 | 58843.9 | 44.5739 | 237.924 | 1.00011 | 237898 | 44.517
616.924 | 15.8483 | 38926.8 | 48.6017 | 206.503 | 0.63141 | 327050 | 48.5451
647.309 | 25.1156 | 25773.2 | 52.6455 | 162.996 | 0.398063 | 409473 | 52.584
678.307 | 39.8013 | 17042.3 | 56.6916 | 143.985 | 0.251197 | 573194 | 56.5868
731.46 | 63.0775 | 11596.2 | 60.7212 | 123.142 | 0.158485 | 776998 | 60.6261
779.456 | 99.9715 | 7796.78 | 64.7547 | 107.764 | 0.0998597 | 1079160 | 64.6423

## P400-3ITT
0.1-300s |  | 50-60s |  | 0.1-600s
黏度 | 步骤时间 | 黏度 | 步骤时间 | 黏度 | 步骤时间
cP | s | cP | s | cP | s
169105000 | 1.008 | 59556.3 | 1.004 | 289709 | 1.008
152413000 | 2.004 | 18548 | 2.004 | 1044190 | 2.008
26708800 | 3.008 | 18585.1 | 3.004 | 1095030 | 3.008
24506600 | 4.008 | 16252.3 | 4.004 | 1127710 | 4.008
22444200 | 5.004 | 17199.9 | 5.004 | 1183190 | 5.008
18829000 | 6.008 | 16969.9 | 6.004 | 1206300 | 6.008
18177300 | 7.008 | 14379.4 | 7.004 | 1227200 | 7.008
17650800 | 8.008 | 16035.4 | 8.004 | 1249220 | 8.008
16878700 | 9.008 | 13686.4 | 9.004 | 1279260 | 9.008
16738500 | 10.004 | 13289.1 | 10.004 | 1288940 | 10.004
17216700 | 11.008 | 14374.3 | 11.004 | 1303370 | 11.008
17437200 | 12.004 | 12842.4 | 12.004 | 1327350 | 12.008
17576700 | 13.008 | 12095.2 | 13.004 | 1339610 | 13.004
17907900 | 14.004 | 13401.3 | 14.004 | 1350000 | 14.008
17608300 | 15.008 | 12393.2 | 15.004 | 1367120 | 15.008
15912300 | 16.008 | 14325 | 16.004 | 1378750 | 16.004
15676200 | 17.004 | 14575.9 | 17.004 | 1385400 | 17.008
14926200 | 18.004 | 13689.5 | 18.004 | 1398440 | 18.008
13656700 | 19.004 | 14375.9 | 19.004 | 1423900 | 19.008
13336200 | 20.008 | 12920.8 | 20.004 | 1435980 | 20.008
12909000 | 21.004 | 12266.9 | 21 | 1445850 | 21.008
12707800 | 22.008 | 13861.9 | 22.008 | 1449140 | 22.008
12614300 | 23.008 | 12443.7 | 23.004 | 1448880 | 23.008
11989100 | 24.004 | 13324.4 | 24.004 | 1453210 | 24.004
11530400 | 25.004 | 14651.6 | 25 | 1466300 | 25.008
11187800 | 26.008 | 13079.3 | 26.004 | 1479430 | 26.008
11048600 | 27.008 | 13984.3 | 27.004 | 1482790 | 27.008
11218400 | 28.008 | 13798.6 | 28.004 | 1490710 | 28.008
11267700 | 29.008 | 12359.7 | 29 | 1501550 | 29.008
11188400 | 30.004 | 13705.2 | 30.004 | 1506670 | 30.004
11392400 | 31.008 | 12831.6 | 31.004 | 1521970 | 31.008
11521800 | 32.004 | 11878.7 | 32.004 | 1533840 | 32.008
11152700 | 33.004 | 12226.4 | 33.004 | 1548600 | 33.008
11278700 | 34.004 | 12189.1 | 34.004 | 1551510 | 34.008
11382600 | 35.004 | 12470 | 35.004 | 1564570 | 35.008
13493700 | 36.004 | 13933.8 | 36 | 1582980 | 36.008
13125100 | 37.004 | 12445.1 | 37.004 | 1584220 | 37.004
12572800 | 38.004 | 13043.8 | 38.004 | 1609050 | 38.008
12694200 | 39.008 | 12382.6 | 39.004 | 1615960 | 39.008
12263600 | 40.004 | 11509.3 | 40.004 | 1613310 | 40.008
12244300 | 41.004 | 13219.4 | 41.004 | 1613140 | 41.008
11858100 | 42.008 | 12003.6 | 42.004 | 1609380 | 42.008
11602100 | 43.004 | 11638.8 | 43.004 | 1622300 | 43.008
11414500 | 44.008 | 12731.3 | 44.004 | 1623400 | 44.008
11290400 | 45.008 | 11343.4 | 45.004 | 1622790 | 45.008
11321600 | 46.004 | 11349.8 | 46.004 | 1629630 | 46.008
11511300 | 47.004 | 12584.8 | 47.004 | 1631030 | 47.008
11508400 | 48.004 | 11378.1 | 48.004 | 1639080 | 48.008
11063700 | 49.008 | 12548.1 | 49 | 1642250 | 49.008
10996500 | 50.004 | 13617 | 50.004 | 1633580 | 50.008
11085400 | 51.004 | 12521.6 | 51.004 | 1621990 | 51.008
10631400 | 52.008 | 14079.6 | 52 | 1611690 | 52.004
10464000 | 53.004 | 12279.2 | 53.004 | 1600500 | 53.008
10062400 | 54.004 | 11579.2 | 54.004 | 1587620 | 54.008
9513320 | 55.008 | 12191.1 | 55 | 1567870 | 55.008
9132940 | 56.008 | 11059.1 | 56.004 | 1562420 | 56.004
9025030 | 57.004 | 12249.2 | 57.004 | 1550410 | 57.008
8999370 | 58.008 | 12864.9 | 58.004 | 1535500 | 58.008
9611540 | 59.004 | 10971.2 | 59.004 | 1532340 | 59.008
9676770 | 60.004 | 12227.7 | 60 | 1534690 | 60.008
9747640 | 61.004 |  |  | 1535190 | 61.008
9934380 | 62.004 |  |  | 1538620 | 62.008
10079200 | 63.004 |  |  | 1542530 | 63.008
10158600 | 64.004 |  |  | 1537540 | 64.008
10107600 | 65.008 |  |  | 1531970 | 65.008
10137900 | 66.008 |  |  | 1541660 | 66.008
9948180 | 67.004 |  |  | 1537140 | 67.008
10412900 | 68.008 |  |  | 1533290 | 68.012
11096400 | 69.008 |  |  | 1538520 | 69.008
11333100 | 70.008 |  |  | 1542640 | 70.008
11217800 | 71.004 |  |  | 1555200 | 71.008
11152300 | 72.008 |  |  | 1553180 | 72.008
11065300 | 73.004 |  |  | 1572510 | 73.008
10738900 | 74.004 |  |  | 1597730 | 74.008
9663940 | 75.004 |  |  | 1607780 | 75.008
9042730 | 76.008 |  |  | 1622500 | 76.008
8584620 | 77.008 |  |  | 1632760 | 77.004
8369540 | 78.004 |  |  | 1664110 | 78.004
8865700 | 79.008 |  |  | 1681860 | 79.008
9193800 | 80.004 |  |  | 1698650 | 80.004
9141840 | 81.004 |  |  | 1737580 | 81.008
9393170 | 82.004 |  |  | 1746350 | 82.008
9410740 | 83.008 |  |  | 1774850 | 83.008
9687440 | 84.004 |  |  | 1824180 | 84.008
9666120 | 85.004 |  |  | 1841390 | 85.008
9392400 | 86.008 |  |  | 1857290 | 86.008
9209660 | 87.008 |  |  | 1867680 | 87.008
9363570 | 88.004 |  |  | 1898620 | 88.008
8958250 | 89.008 |  |  | 1910800 | 89.004
9024120 | 90.004 |  |  | 1914490 | 90.008
8861990 | 91.004 |  |  | 1919990 | 91.004
8476980 | 92.004 |  |  | 1914150 | 92.004
8416480 | 93.004 |  |  | 1911860 | 93.008
8506350 | 94.008 |  |  | 1915860 | 94.008
8016380 | 95.004 |  |  | 1930270 | 95.008
8165830 | 96.008 |  |  | 1930280 | 96.008
8258440 | 97.004 |  |  | 1916780 | 97.008
8085290 | 98.004 |  |  | 1901400 | 98.004
7934390 | 99.008 |  |  | 1901460 | 99.008
8066430 | 100.008 |  |  | 1916710 | 100.008
8003230 | 101.004 |  |  | 1947160 | 101.008
7842920 | 102.008 |  |  | 1953110 | 102.008
7800900 | 103.004 |  |  | 1963090 | 103.008
7805110 | 104.008 |  |  | 1941550 | 104.008
7549250 | 105.004 |  |  | 1929320 | 105.008
7291780 | 106.004 |  |  | 1914260 | 106.008
7121750 | 107.004 |  |  | 1947570 | 107.004
6910450 | 108.008 |  |  | 1983930 | 108.004
7241690 | 109.008 |  |  | 1986950 | 109.008
7113790 | 110.004 |  |  | 2011230 | 110.008
7074420 | 111.008 |  |  | 2046740 | 111.008
6753860 | 112.004 |  |  | 2042820 | 112.008
6610310 | 113.004 |  |  | 2037580 | 113.008
6230630 | 114.008 |  |  | 2048980 | 114.004
6050290 | 115.008 |  |  | 2067600 | 115.008
6648610 | 116.008 |  |  | 2091660 | 116.004
7491710 | 117.004 |  |  | 2101790 | 117.008
7290500 | 118.008 |  |  | 2099340 | 118.008
7805930 | 119.008 |  |  | 2107240 | 119.008
7910410 | 120.008 |  |  | 2141750 | 120.008
8404710 | 121.004 |  |  | 2212660 | 121.004
8501550 | 122.008 |  |  | 2226510 | 122.008
8417690 | 123.008 |  |  | 2246180 | 123.008
8667690 | 124.004 |  |  | 2269270 | 124.008
8166940 | 125.004 |  |  | 2288840 | 125.008
7737650 | 126.004 |  |  | 2282170 | 126.008
7138080 | 127.008 |  |  | 2299340 | 127.008
6798550 | 128.008 |  |  | 2309330 | 128.008
6340050 | 129.008 |  |  | 2278950 | 129.008
5899550 | 130.008 |  |  | 2257560 | 130.008
5245500 | 131.004 |  |  | 2256030 | 131.008
4937840 | 132.004 |  |  | 2254420 | 132.008
4783880 | 133.004 |  |  | 2270930 | 133.008
5093960 | 134.008 |  |  | 2247900 | 134.008
4940520 | 135.004 |  |  | 2251010 | 135.008
4658740 | 136.004 |  |  | 2246850 | 136.008
4784330 | 137.008 |  |  | 2244930 | 137.008
4505710 | 138.008 |  |  | 2238000 | 138.008
4353540 | 139.008 |  |  | 2217280 | 139.008
4231240 | 140.004 |  |  | 2194260 | 140.004
4144320 | 141.004 |  |  | 2171730 | 141.008
4136790 | 142.008 |  |  | 2145290 | 142.012
4121210 | 143.004 |  |  | 2121720 | 143.008
4061470 | 144.004 |  |  | 2058740 | 144.008
4052610 | 145.008 |  |  | 2080140 | 145.008
4108390 | 146.004 |  |  | 2084080 | 146.008
4164200 | 147.004 |  |  | 2077290 | 147.008
4278220 | 148.008 |  |  | 2066380 | 148.008
4320560 | 149.008 |  |  | 2032450 | 149.008
4337840 | 150.004 |  |  | 2026430 | 150.008
4378840 | 151.004 |  |  | 2042030 | 151.008
4510460 | 152.008 |  |  | 2040060 | 152.008
4646630 | 153.008 |  |  | 2044170 | 153.008
4900590 | 154.008 |  |  | 2008290 | 154.008
5066140 | 155.004 |  |  | 2003750 | 155.008
5051450 | 156.008 |  |  | 2006050 | 156.008
5070730 | 157.004 |  |  | 1969080 | 157.008
4256470 | 158.004 |  |  | 1966510 | 158.008
4034400 | 159.004 |  |  | 1954900 | 159.008
3839440 | 160.004 |  |  | 1940930 | 160.008
3854260 | 161.008 |  |  | 1916600 | 161.008
3988330 | 162.008 |  |  | 1907670 | 162.008
3992120 | 163.004 |  |  | 1883450 | 163.008
4016360 | 164.008 |  |  | 1877120 | 164.008
4014030 | 165.004 |  |  | 1867270 | 165.008
4355840 | 166.008 |  |  | 1854070 | 166.008
4699900 | 167.008 |  |  | 1829180 | 167.008
5361360 | 168.008 |  |  | 1812950 | 168.008
5542290 | 169.008 |  |  | 1750300 | 169.008
5825770 | 170.004 |  |  | 1743260 | 170.008
5266060 | 171.008 |  |  | 1719240 | 171.004
5222740 | 172.004 |  |  | 1717360 | 172.008
5457890 | 173.008 |  |  | 1683210 | 173.008
5161990 | 174.008 |  |  | 1667460 | 174.008
5190500 | 175.004 |  |  | 1640100 | 175.008
5404200 | 176.008 |  |  | 1605370 | 176.008
5401180 | 177.004 |  |  | 1606760 | 177.008
5309480 | 178.008 |  |  | 1581470 | 178.008
5512900 | 179.008 |  |  | 1583980 | 179.008
5276320 | 180.008 |  |  | 1571630 | 180.008
4790370 | 181.008 |  |  | 1552320 | 181.008
4866100 | 182.008 |  |  | 1539600 | 182.008
4813110 | 183.004 |  |  | 1531100 | 183.004
5145960 | 184.004 |  |  | 1526230 | 184.008
5082150 | 185.008 |  |  | 1516670 | 185.008
4927150 | 186.008 |  |  | 1526300 | 186.008
4638150 | 187.004 |  |  | 1537710 | 187.008
4647180 | 188.008 |  |  | 1540710 | 188.008
4580670 | 189.012 |  |  | 1549950 | 189.008
4989250 | 190.008 |  |  | 1567670 | 190.008
4927500 | 191.008 |  |  | 1564460 | 191.008
4807270 | 192.008 |  |  | 1586390 | 192.008
4616470 | 193.004 |  |  | 1655290 | 193.008
4333190 | 194.004 |  |  | 1701330 | 194.008
4034820 | 195.008 |  |  | 1753210 | 195.008
3862060 | 196.008 |  |  | 1822010 | 196.008
3730860 | 197.004 |  |  | 1846870 | 197.004
3893600 | 198.008 |  |  | 1850420 | 198.008
4181120 | 199.004 |  |  | 1870470 | 199.008
4829610 | 200.004 |  |  | 1875040 | 200.008
4661970 | 201.008 |  |  | 1894430 | 201.008
4469160 | 202.008 |  |  | 1932290 | 202.008
4409020 | 203.004 |  |  | 2007300 | 203.008
4509560 | 204.004 |  |  | 2051180 | 204.008
4417290 | 205.008 |  |  | 2068010 | 205.008
4426240 | 206.008 |  |  | 2076250 | 206.004
4465830 | 207.008 |  |  | 2061350 | 207.008
4400260 | 208.004 |  |  | 2053570 | 208.008
4339870 | 209.004 |  |  | 2060640 | 209.008
4320740 | 210.008 |  |  | 2045310 | 210.008
4217200 | 211.004 |  |  | 2021430 | 211.008
4080620 | 212.008 |  |  | 2000750 | 212.008
4145850 | 213.004 |  |  | 1929490 | 213.004
4145960 | 214.008 |  |  | 1899330 | 214.008
4217500 | 215.008 |  |  | 1851980 | 215.008
4217520 | 216.008 |  |  | 1823840 | 216.008
4350010 | 217.008 |  |  | 1822070 | 217.008
4484550 | 218.008 |  |  | 1787610 | 218.008
4412400 | 219.008 |  |  | 1702250 | 219.008
4273140 | 220.008 |  |  | 1672100 | 220.008
4283410 | 221.008 |  |  | 1638320 | 221.008
4266110 | 222.008 |  |  | 1617000 | 222.008
4393350 | 223.008 |  |  | 1591060 | 223.008
4369710 | 224.008 |  |  | 1600120 | 224.008
4347180 | 225.004 |  |  | 1652450 | 225.008
4387200 | 226.004 |  |  | 1644800 | 226.008
4508110 | 227.004 |  |  | 1664440 | 227.008
4603030 | 228.008 |  |  | 1696840 | 228.008
4727680 | 229.008 |  |  | 1808810 | 229.008
4502970 | 230.008 |  |  | 1850890 | 230.008
4431050 | 231.004 |  |  | 1898470 | 231.008
4371730 | 232.008 |  |  | 2007100 | 232.008
4412280 | 233.008 |  |  | 2039790 | 233.008
4371720 | 234.008 |  |  | 2043670 | 234.008
4072940 | 235.008 |  |  | 2021620 | 235.008
3880490 | 236.008 |  |  | 1852900 | 236.008
5310340 | 237.008 |  |  | 1813310 | 237.008
6391720 | 238.008 |  |  | 1788000 | 238.008
5974110 | 239.008 |  |  | 1659370 | 239.008
6394070 | 240.008 |  |  | 1633340 | 240.008
6678070 | 241.008 |  |  | 1589810 | 241.008
6228470 | 242.008 |  |  | 1488110 | 242.008
4981810 | 243.008 |  |  | 1537210 | 243.008
4836070 | 244.008 |  |  | 1622500 | 244.008
5109580 | 245.008 |  |  | 1692810 | 245.008
6105510 | 246.008 |  |  | 1426490 | 246.008
5927750 | 247.008 |  |  | 1470000 | 247.008
5662510 | 248.008 |  |  | 1403890 | 248.008
5489730 | 249.008 |  |  | 1830490 | 249.012
4812030 | 250.008 |  |  | 2100730 | 250.008
4554160 | 251.008 |  |  | 2213690 | 251.008
4832490 | 252.008 |  |  | 2258940 | 252.004
5084780 | 253.008 |  |  | 2082980 | 253.008
5224810 | 254.008 |  |  | 2135960 | 254.008
5562180 | 255.008 |  |  | 2033750 | 255.008
6867010 | 256.008 |  |  | 2067280 | 256.008
7637440 | 257.004 |  |  | 2117920 | 257.008
8562370 | 258.004 |  |  | 2126470 | 258.008
8913490 | 259.008 |  |  | 2026300 | 259.008
8501010 | 260.008 |  |  | 2063440 | 260.008
8623210 | 261.004 |  |  | 2126080 | 261.008
8949500 | 262.008 |  |  | 2081970 | 262.008
8194680 | 263.008 |  |  | 2055960 | 263.008
7885620 | 264.008 |  |  | 2294480 | 264.008
6359000 | 265.008 |  |  | 2058060 | 265.008
5885670 | 266.008 |  |  | 2079750 | 266.008
6002540 | 267.008 |  |  | 2208490 | 267.008
6227890 | 268.004 |  |  | 2058340 | 268.008
6371690 | 269.004 |  |  | 2022370 | 269.004
6202610 | 270.008 |  |  | 2048510 | 270.008
6064720 | 271.008 |  |  | 2009190 | 271.008
5866460 | 272.008 |  |  | 2088560 | 272.008
6031060 | 273.008 |  |  | 2064300 | 273.008
5885430 | 274.008 |  |  | 2146080 | 274.008
5961880 | 275.008 |  |  | 2384350 | 275.008
6230520 | 276.008 |  |  | 2366660 | 276.008
6420330 | 277.008 |  |  | 2427810 | 277.008
6783490 | 278.008 |  |  | 2603630 | 278.008
5977430 | 279.008 |  |  | 2459350 | 279.008
5957900 | 280.008 |  |  | 2296350 | 280.008
6755840 | 281.008 |  |  | 2241330 | 281.008
6904230 | 282.008 |  |  | 2106490 | 282.008
7727650 | 283.008 |  |  | 2086160 | 283.008
8679690 | 284.008 |  |  | 2039940 | 284.008
10351400 | 285.008 |  |  | 1928670 | 285.008
10138700 | 286.008 |  |  | 1902240 | 286.012
10430100 | 287.008 |  |  | 1890560 | 287.008
10097300 | 288.008 |  |  | 1872640 | 288.008
9714320 | 289.008 |  |  | 1881240 | 289.004
9624370 | 290.004 |  |  | 1857460 | 290.008
9477990 | 291.008 |  |  | 1889480 | 291.008
9203960 | 292.008 |  |  | 1813640 | 292.008
9452630 | 293.008 |  |  | 1807050 | 293.008
8944220 | 294.008 |  |  | 1864940 | 294.008
8769130 | 295.008 |  |  | 1843790 | 295.004
7970160 | 296.008 |  |  | 1768750 | 296.008
7367350 | 297.008 |  |  | 1787890 | 297.008
6905170 | 298.008 |  |  | 1761020 | 298.008
6530810 | 299.008 |  |  | 1745970 | 299.008
6951320 | 300.008 |  |  | 1739410 | 300.008
|  |  |  | 1748870 | 301.008
|  |  |  | 1667570 | 302.008
|  |  |  | 1635520 | 303.008
|  |  |  | 1583940 | 304.008
|  |  |  | 1571370 | 305.008
|  |  |  | 1561970 | 306.008
|  |  |  | 1555290 | 307.008
|  |  |  | 1497350 | 308.012
|  |  |  | 1500230 | 309.008
|  |  |  | 1516300 | 310.008
|  |  |  | 1488400 | 311.008
|  |  |  | 1473930 | 312.008
|  |  |  | 1454340 | 313.008
|  |  |  | 1423210 | 314.008
|  |  |  | 1383830 | 315.008
|  |  |  | 1400160 | 316.008
|  |  |  | 1404400 | 317.008
|  |  |  | 1403350 | 318.008
|  |  |  | 1410390 | 319.008
|  |  |  | 1370560 | 320.008
|  |  |  | 1280070 | 321.008
|  |  |  | 1240100 | 322.008
|  |  |  | 1229850 | 323.008
|  |  |  | 1230040 | 324.008
|  |  |  | 1260150 | 325.004
|  |  |  | 1258950 | 326.008
|  |  |  | 1314750 | 327.008
|  |  |  | 1496250 | 328.008
|  |  |  | 1658000 | 329.008
|  |  |  | 1604630 | 330.008
|  |  |  | 1647340 | 331.008
|  |  |  | 1669220 | 332.008
|  |  |  | 1852590 | 333.008
|  |  |  | 1679880 | 334.012
|  |  |  | 1600870 | 335.008
|  |  |  | 1525750 | 336.008
|  |  |  | 1482940 | 337.008
|  |  |  | 1417830 | 338.008
|  |  |  | 1511960 | 339.008
|  |  |  | 1424190 | 340.008
|  |  |  | 1563360 | 341.008
|  |  |  | 1645470 | 342.008
|  |  |  | 1688970 | 343.008
|  |  |  | 1886540 | 344.008
|  |  |  | 2223460 | 345.008
|  |  |  | 2304300 | 346.008
|  |  |  | 2321450 | 347.008
|  |  |  | 2101380 | 348.008
|  |  |  | 2299510 | 349.008
|  |  |  | 2002010 | 350.008
|  |  |  | 2204990 | 351.008
|  |  |  | 2410870 | 352.008
|  |  |  | 2155730 | 353.008
|  |  |  | 2101400 | 354.008
|  |  |  | 1756850 | 355.008
|  |  |  | 1937420 | 356.008
|  |  |  | 1974310 | 357.008
|  |  |  | 2083790 | 358.008
|  |  |  | 2131820 | 359.008
|  |  |  | 2044290 | 360.008
|  |  |  | 2031360 | 361.008
|  |  |  | 1875970 | 362.008
|  |  |  | 1750830 | 363.008
|  |  |  | 1704070 | 364.008
|  |  |  | 1701920 | 365.008
|  |  |  | 2377680 | 366.008
|  |  |  | 3030690 | 367.008
|  |  |  | 2594890 | 368.008
|  |  |  | 2686180 | 369.008
|  |  |  | 2862250 | 370.008
|  |  |  | 2780740 | 371.008
|  |  |  | 2319000 | 372.008
|  |  |  | 2367520 | 373.008
|  |  |  | 2447520 | 374.008
|  |  |  | 2488700 | 375.008
|  |  |  | 2738650 | 376.004
|  |  |  | 3255850 | 377.008
|  |  |  | 3388490 | 378.004
|  |  |  | 3209850 | 379.008
|  |  |  | 3504050 | 380.008
|  |  |  | 3562920 | 381.008
|  |  |  | 3274620 | 382.008
|  |  |  | 3362390 | 383.008
|  |  |  | 3064320 | 384.008
|  |  |  | 2481660 | 385.008
|  |  |  | 2190980 | 386.008
|  |  |  | 1629510 | 387.008
|  |  |  | 1672070 | 388.008
|  |  |  | 1770990 | 389.008
|  |  |  | 1868830 | 390.008
|  |  |  | 1817840 | 391.008
|  |  |  | 1725270 | 392.008
|  |  |  | 1736080 | 393.008
|  |  |  | 1697510 | 394.008
|  |  |  | 1551640 | 395.008
|  |  |  | 1531120 | 396.008
|  |  |  | 1474330 | 397.008
|  |  |  | 1406990 | 398.008
|  |  |  | 1377280 | 399.008
|  |  |  | 1389460 | 400.008
|  |  |  | 1400240 | 401.008
|  |  |  | 1394210 | 402.008
|  |  |  | 1396130 | 403.008
|  |  |  | 1413980 | 404.008
|  |  |  | 1457090 | 405.008
|  |  |  | 1475830 | 406.008
|  |  |  | 1556860 | 407.008
|  |  |  | 1532960 | 408.008
|  |  |  | 1565010 | 409.008
|  |  |  | 1906720 | 410.008
|  |  |  | 2008850 | 411.008
|  |  |  | 1935850 | 412.008
|  |  |  | 1848260 | 413.008
|  |  |  | 1784040 | 414.008
|  |  |  | 1975290 | 415.008
|  |  |  | 2207170 | 416.008
|  |  |  | 1893090 | 417.008
|  |  |  | 1754810 | 418.008
|  |  |  | 1602770 | 419.008
|  |  |  | 1503400 | 420.008
|  |  |  | 1387570 | 421.008
|  |  |  | 1384900 | 422.008
|  |  |  | 1366350 | 423.008
|  |  |  | 1353230 | 424.008
|  |  |  | 1353700 | 425.008
|  |  |  | 1544870 | 426.008
|  |  |  | 1524490 | 427.008
|  |  |  | 1760800 | 428.008
|  |  |  | 2091210 | 429.008
|  |  |  | 1763340 | 430.008
|  |  |  | 1568690 | 431.008
|  |  |  | 1468310 | 432.008
|  |  |  | 1356200 | 433.008
|  |  |  | 1354140 | 434.008
|  |  |  | 1454510 | 435.008
|  |  |  | 1470870 | 436.008
|  |  |  | 1509710 | 437.008
|  |  |  | 1643440 | 438.008
|  |  |  | 1602260 | 439.008
|  |  |  | 1724560 | 440.008
|  |  |  | 1858530 | 441.008
|  |  |  | 1834770 | 442.008
|  |  |  | 1816130 | 443.008
|  |  |  | 1763490 | 444.008
|  |  |  | 1809340 | 445.008
|  |  |  | 1527710 | 446.008
|  |  |  | 1484720 | 447.008
|  |  |  | 1462450 | 448.008
|  |  |  | 1430080 | 449.008
|  |  |  | 1468010 | 450.008
|  |  |  | 1514040 | 451.008
|  |  |  | 1578540 | 452.008
|  |  |  | 1671950 | 453.008
|  |  |  | 1717740 | 454.008
|  |  |  | 1759890 | 455.008
|  |  |  | 1952690 | 456.008
|  |  |  | 1897800 | 457.008
|  |  |  | 1955170 | 458.008
|  |  |  | 1951190 | 459.008
|  |  |  | 1895170 | 460.008
|  |  |  | 1817040 | 461.008
|  |  |  | 1813050 | 462.008
|  |  |  | 1779530 | 463.008
|  |  |  | 1744230 | 464.008
|  |  |  | 1759990 | 465.008
|  |  |  | 1827900 | 466.008
|  |  |  | 1844660 | 467.008
|  |  |  | 1835620 | 468.004
|  |  |  | 2502030 | 469.008
|  |  |  | 2592520 | 470.008
|  |  |  | 2682550 | 471.008
|  |  |  | 3583780 | 472.008
|  |  |  | 3741290 | 473.008
|  |  |  | 3179880 | 474.008
|  |  |  | 3333700 | 475.008
|  |  |  | 2431700 | 476.008
|  |  |  | 2297220 | 477.008
|  |  |  | 2179800 | 478.008
|  |  |  | 2201380 | 479.008
|  |  |  | 4011540 | 480.004
|  |  |  | 3465150 | 481.008
|  |  |  | 2995860 | 482.008
|  |  |  | 2356910 | 483.008
|  |  |  | 2273300 | 484.008
|  |  |  | 2500880 | 485.008
|  |  |  | 4189710 | 486.008
|  |  |  | 3774840 | 487.008
|  |  |  | 2786000 | 488.008
|  |  |  | 2087410 | 489.008
|  |  |  | 1889240 | 490.008
|  |  |  | 1817740 | 491.008
|  |  |  | 2030980 | 492.004
|  |  |  | 2026870 | 493.008
|  |  |  | 1925750 | 494.008
|  |  |  | 2029910 | 495.008
|  |  |  | 1788860 | 496.008
|  |  |  | 1774010 | 497.008
|  |  |  | 1745980 | 498.008
|  |  |  | 1808500 | 499.008
|  |  |  | 1541210 | 500.012
|  |  |  | 1506370 | 501.008
|  |  |  | 1459080 | 502.008
|  |  |  | 1466070 | 503.008
|  |  |  | 1447150 | 504.008
|  |  |  | 1449070 | 505.008
|  |  |  | 1461920 | 506.008
|  |  |  | 1478320 | 507.008
|  |  |  | 1450130 | 508.008
|  |  |  | 1429760 | 509.008
|  |  |  | 1445680 | 510.008
|  |  |  | 1471400 | 511.008
|  |  |  | 1450890 | 512.008
|  |  |  | 1525800 | 513.008
|  |  |  | 2498370 | 514.008
|  |  |  | 2815920 | 515.008
|  |  |  | 3002240 | 516.008
|  |  |  | 2287920 | 517.008
|  |  |  | 2339920 | 518.008
|  |  |  | 3211660 | 519.008
|  |  |  | 2250120 | 520.008
|  |  |  | 1844010 | 521.008
|  |  |  | 1873040 | 522.008
|  |  |  | 1966460 | 523.008
|  |  |  | 1521480 | 524.004
|  |  |  | 1827620 | 525.008
|  |  |  | 2027080 | 526.008
|  |  |  | 2289030 | 527.008
|  |  |  | 2168890 | 528.008
|  |  |  | 1824220 | 529.008
|  |  |  | 1855760 | 530.008
|  |  |  | 2158400 | 531.008
|  |  |  | 3269180 | 532.008
|  |  |  | 2151490 | 533.008
|  |  |  | 2053400 | 534.008
|  |  |  | 1154970 | 535.008
|  |  |  | 1054940 | 536.008
|  |  |  | 1034840 | 537.008
|  |  |  | 1550420 | 538.008
|  |  |  | 1512580 | 539.008
|  |  |  | 1692040 | 540.008
|  |  |  | 1983630 | 541.008
|  |  |  | 1220940 | 542.008
|  |  |  | 1374530 | 543.008
|  |  |  | 1484690 | 544.008
|  |  |  | 1463700 | 545.008
|  |  |  | 1380400 | 546.008
|  |  |  | 1364290 | 547.008
|  |  |  | 1226610 | 548.008
|  |  |  | 1207410 | 549.008
|  |  |  | 1201850 | 550.008
|  |  |  | 1159270 | 551.008
|  |  |  | 1078870 | 552.008
|  |  |  | 1047500 | 553.008
|  |  |  | 1036110 | 554.008
|  |  |  | 990818 | 555.008
|  |  |  | 972631 | 556.008
|  |  |  | 972846 | 557.008
|  |  |  | 991778 | 558.008
|  |  |  | 990960 | 559.008
|  |  |  | 993045 | 560.008
|  |  |  | 995600 | 561.008
|  |  |  | 989220 | 562.008
|  |  |  | 977817 | 563.008
|  |  |  | 980409 | 564.008
|  |  |  | 966645 | 565.008
|  |  |  | 955793 | 566.008
|  |  |  | 961698 | 567.008
|  |  |  | 968213 | 568.008
|  |  |  | 960196 | 569.008
|  |  |  | 973652 | 570.008
|  |  |  | 983242 | 571.008
|  |  |  | 993235 | 572.008
|  |  |  | 1001690 | 573.008
|  |  |  | 1043500 | 574.008
|  |  |  | 1065440 | 575.008
|  |  |  | 1082500 | 576.008
|  |  |  | 1075780 | 577.008
|  |  |  | 1058280 | 578.008
|  |  |  | 1018240 | 579.008
|  |  |  | 1002960 | 580.008
|  |  |  | 996395 | 581.008
|  |  |  | 1008930 | 582.008
|  |  |  | 1020980 | 583.008
|  |  |  | 1385150 | 584.008
|  |  |  | 1965530 | 585.008
|  |  |  | 2479050 | 586.008
|  |  |  | 2681540 | 587.008
|  |  |  | 2568240 | 588.008
|  |  |  | 2274510 | 589.008
|  |  |  | 2155780 | 590.008
|  |  |  | 1945360 | 591.008
|  |  |  | 2186750 | 592.008
|  |  |  | 1781470 | 593.008
|  |  |  | 2220020 | 594.008
|  |  |  | 1930880 | 595.008
|  |  |  | 1763700 | 596.008
|  |  |  | 1771670 | 597.008
|  |  |  | 2129580 | 598.008
|  |  |  | 1751090 | 599.008
|  |  |  | 1972090 | 600.008